## Diode Characteristic (uA-mm)
VGS (V) | VDS = 0.000 V | VDS = 0.500 V
-1.25 | -6.408 | -16.596
-1.24 | -6.15 | -16.119
-1.23 | -5.939 | -15.693
-1.22 | -5.731 | -15.122
-1.21 | -5.534 | -14.674
-1.2 | -5.364 | -14.167
-1.19 | -5.176 | -13.763
-1.18 | -4.9771 | -13.384
-1.17 | -4.8048 | -12.952
-1.16 | -4.622 | -12.504
-1.15 | -4.4894 | -12.144
-1.14 | -4.3035 | -11.759
-1.13 | -4.1394 | -11.387
-1.12 | -3.9964 | -11.067
-1.11 | -3.8363 | -10.692
-1.1 | -3.6869 | -10.375
-1.09 | -3.5677 | -10.001
-1.08 | -3.4395 | -9.711
-1.07 | -3.3075 | -9.385
-1.06 | -3.1872 | -9.112
-1.05 | -3.0679 | -8.79
-1.04 | -2.9572 | -8.499
-1.03 | -2.8443 | -8.228
-1.02 | -2.7327 | -7.97
-1.01 | -2.625 | -7.684
-1 | -2.5184 | -7.412
-0.99 | -2.4111 | -7.153
-0.98 | -2.3317 | -6.94
-0.97 | -2.2336 | -6.705
-0.96 | -2.1597 | -6.492
-0.95 | -2.0708 | -6.296
-0.94 | -1.992 | -6.054
-0.93 | -1.9152 | -5.855
-0.92 | -1.8219 | -5.656
-0.91 | -1.7565 | -5.448
-0.9 | -1.6869 | -5.268
-0.89 | -1.6157 | -5.09
-0.88 | -1.5595 | -4.8579
-0.87 | -1.4911 | -4.731
-0.86 | -1.4342 | -4.5611
-0.85 | -1.368 | -4.4005
-0.84 | -1.3053 | -4.2632
-0.83 | -1.25 | -4.1143
-0.82 | -1.2 | -3.9538
-0.81 | -1.1452 | -3.8153
-0.8 | -1.0953 | -3.6634
-0.79 | -1.0488 | -3.5263
-0.78 | -0.9971 | -3.4138
-0.77 | -0.9545 | -3.2786
-0.76 | -0.9095 | -3.1612
-0.75 | -0.8734 | -3.0478
-0.74 | -0.8343 | -2.9416
-0.73 | -0.7981 | -2.831
-0.72 | -0.7635 | -2.7321
-0.71 | -0.7266 | -2.6172
-0.7 | -0.6944 | -2.5079
-0.69 | -0.66 | -2.4195
-0.68 | -0.6319 | -2.333
-0.67 | -0.5985 | -2.2276
-0.66 | -0.5713 | -2.1473
-0.65 | -0.5422 | -2.072
-0.64 | -0.518 | -1.987
-0.63 | -0.49487 | -1.9037
-0.62 | -0.46695 | -1.8364
-0.61 | -0.44333 | -1.7562
-0.6 | -0.41889 | -1.6906
-0.59 | -0.39868 | -1.6186
-0.58 | -0.37884 | -1.5615
-0.57 | -0.36006 | -1.4994
-0.56 | -0.34111 | -1.4425
-0.55 | -0.32326 | -1.3808
-0.54 | -0.30659 | -1.3261
-0.53 | -0.28859 | -1.2735
-0.52 | -0.27301 | -1.2215
-0.51 | -0.25877 | -1.1681
-0.5 | -0.24406 | -1.1123
-0.49 | -0.23039 | -1.0684
-0.48 | -0.21642 | -1.0228
-0.47 | -0.20453 | -0.9842
-0.46 | -0.19191 | -0.9416
-0.45 | -0.18123 | -0.8997
-0.44 | -0.17238 | -0.865
-0.43 | -0.16077 | -0.8306
-0.42 | -0.15091 | -0.7931
-0.41 | -0.14178 | -0.7578
-0.4 | -0.13241 | -0.7289
-0.39 | -0.12369 | -0.6935
-0.38 | -0.1163 | -0.6625
-0.37 | -0.1088 | -0.6313
-0.36 | -0.10176 | -0.6108
-0.35 | -0.09511 | -0.5793
-0.34 | -0.08921 | -0.5509
-0.33 | -0.08294 | -0.528
-0.32 | -0.07704 | -0.5047
-0.31 | -0.07198 | -0.4829
-0.3 | -0.06693 | -0.45837
-0.29 | -0.06198 | -0.43661
-0.28 | -0.05736 | -0.41092
-0.27 | -0.05323 | -0.38979
-0.26 | -0.049818 | -0.37016
-0.25 | -0.045747 | -0.34644
-0.24 | -0.042174 | -0.33037
-0.23 | -0.039383 | -0.31015
-0.22 | -0.036326 | -0.29135
-0.21 | -0.033249 | -0.27457
-0.2 | -0.030256 | -0.25583
-0.19 | -0.027649 | -0.23944
-0.18 | -0.025322 | -0.22185
-0.17 | -0.022914 | -0.20598
-0.16 | -0.020768 | -0.19002
-0.15 | -0.018948 | -0.17614
-0.14 | -0.017034 | -0.16193
-0.13 | -0.015357 | -0.14911
-0.12 | -0.013832 | -0.13688
-0.11 | -0.012376 | -0.12522
-0.1 | -0.011051 | -0.11525
-0.09 | -0.009579 | -0.10475
-0.08 | -0.008407 | -0.0947
-0.07 | -0.007304 | -0.08605
-0.06 | -0.006266 | -0.07841
-0.05 | -0.005113 | -0.07031
-0.04 | -0.0040842 | -0.06422
-0.03 | -0.0031178 | -0.05805
-0.02 | -0.0020768 | -0.05192
-0.01 | -0.0010975 | -0.045879
0 | -2.69e-05 | -0.040092
0.01 | 0.0010687 | -0.035534
0.02 | 0.0022925 | -0.030892
0.03 | 0.0035767 | -0.025926
0.04 | 0.0050419 | -0.021374
0.05 | 0.006532 | -0.016534
0.06 | 0.00837 | -0.011411
0.07 | 0.010448 | -0.005486
0.08 | 0.012624 | 0.0010948
0.09 | 0.015277 | 0.00885
0.1 | 0.018113 | 0.018139
0.11 | 0.021584 | 0.029951
0.12 | 0.025532 | 0.044934
0.13 | 0.029848 | 0.0633
0.14 | 0.034726 | 0.08635
0.15 | 0.040717 | 0.11555
0.16 | 0.047159 | 0.15207
0.17 | 0.054573 | 0.19746
0.18 | 0.06177 | 0.25299
0.19 | 0.07142 | 0.32091
0.2 | 0.08207 | 0.40512
0.21 | 0.09479 | 0.50892
0.22 | 0.10917 | 0.6276
0.23 | 0.12527 | 0.7787
0.24 | 0.14366 | 0.9607
0.25 | 0.16318 | 1.1778
0.26 | 0.18699 | 1.4432
0.27 | 0.21251 | 1.7592
0.28 | 0.2408 | 2.1282
0.29 | 0.27258 | 2.5803
0.3 | 0.30938 | 3.1301
0.31 | 0.35143 | 3.7747
0.32 | 0.39873 | 4.544
0.33 | 0.45005 | 5.4641
0.34 | 0.50795 | 6.51
0.35 | 0.5677 | 7.807
0.36 | 0.6431 | 9.39
0.37 | 0.7253 | 11.289
0.38 | 0.8208 | 13.504
0.39 | 0.926 | 16.194
0.4 | 1.0446 | 19.406
0.41 | 1.1824 | 23.276
0.42 | 1.3416 | 27.906
0.43 | 1.5255 | 33.479
0.44 | 1.7349 | 40.166
0.45 | 1.9798 | 48.124
0.46 | 2.2718 | 57.71
0.47 | 2.6042 | 69.36
0.48 | 3.0221 | 83.05
0.49 | 3.4958 | 99.54
0.5 | 4.0724 | 119.42