## Diode Characteristic (uA-mm)
VGS (V) | VDS = 0.000 V | VDS = 0.500 V
-1.25 | -6.233 | -16.488
-1.24 | -5.976 | -15.939
-1.23 | -5.759 | -15.466
-1.22 | -5.577 | -15.006
-1.21 | -5.366 | -14.527
-1.2 | -5.183 | -14.008
-1.19 | -4.9762 | -13.601
-1.18 | -4.8098 | -13.191
-1.17 | -4.6429 | -12.84
-1.16 | -4.482 | -12.37
-1.15 | -4.3159 | -11.974
-1.14 | -4.1565 | -11.612
-1.13 | -4.0193 | -11.213
-1.12 | -3.8602 | -10.854
-1.11 | -3.7261 | -10.48
-1.1 | -3.5804 | -10.131
-1.09 | -3.4462 | -9.831
-1.08 | -3.3202 | -9.564
-1.07 | -3.1857 | -9.222
-1.06 | -3.075 | -8.875
-1.05 | -2.9586 | -8.655
-1.04 | -2.851 | -8.336
-1.03 | -2.7463 | -8.08
-1.02 | -2.6377 | -7.796
-1.01 | -2.5372 | -7.561
-1 | -2.433 | -7.282
-0.99 | -2.3451 | -7.044
-0.98 | -2.2432 | -6.813
-0.97 | -2.1622 | -6.589
-0.96 | -2.0739 | -6.351
-0.95 | -1.9947 | -6.139
-0.94 | -1.9125 | -5.936
-0.93 | -1.8387 | -5.717
-0.92 | -1.759 | -5.509
-0.91 | -1.6826 | -5.333
-0.9 | -1.6223 | -5.188
-0.89 | -1.5592 | -4.9749
-0.88 | -1.491 | -4.7781
-0.87 | -1.4245 | -4.6229
-0.86 | -1.3708 | -4.4893
-0.85 | -1.3153 | -4.3027
-0.84 | -1.2515 | -4.1571
-0.83 | -1.206 | -3.9888
-0.82 | -1.1522 | -3.8609
-0.81 | -1.1019 | -3.7148
-0.8 | -1.0498 | -3.5834
-0.79 | -1.0086 | -3.4494
-0.78 | -0.9652 | -3.3268
-0.77 | -0.921 | -3.2038
-0.76 | -0.8815 | -3.0903
-0.75 | -0.8413 | -2.9786
-0.74 | -0.8028 | -2.868
-0.73 | -0.7687 | -2.7473
-0.72 | -0.7313 | -2.6454
-0.71 | -0.6943 | -2.5548
-0.7 | -0.664 | -2.4655
-0.69 | -0.6321 | -2.364
-0.68 | -0.6011 | -2.2777
-0.67 | -0.5732 | -2.1859
-0.66 | -0.5443 | -2.0994
-0.65 | -0.5179 | -2.0185
-0.64 | -0.49775 | -1.9478
-0.63 | -0.4728 | -1.8756
-0.62 | -0.44849 | -1.7958
-0.61 | -0.42531 | -1.7246
-0.6 | -0.40106 | -1.6458
-0.59 | -0.38031 | -1.5711
-0.58 | -0.36176 | -1.525
-0.57 | -0.34282 | -1.4641
-0.56 | -0.32505 | -1.4049
-0.55 | -0.30713 | -1.3475
-0.54 | -0.29067 | -1.2854
-0.53 | -0.27355 | -1.2297
-0.52 | -0.26228 | -1.1793
-0.51 | -0.24716 | -1.1378
-0.5 | -0.23399 | -1.092
-0.49 | -0.21955 | -1.0536
-0.48 | -0.20837 | -1.0058
-0.47 | -0.1948 | -0.9625
-0.46 | -0.18308 | -0.9224
-0.45 | -0.17239 | -0.8796
-0.44 | -0.16305 | -0.8463
-0.43 | -0.1533 | -0.8089
-0.42 | -0.14465 | -0.7697
-0.41 | -0.13495 | -0.7447
-0.4 | -0.12636 | -0.7081
-0.39 | -0.11878 | -0.6768
-0.38 | -0.11022 | -0.6441
-0.37 | -0.10391 | -0.6138
-0.36 | -0.09766 | -0.5891
-0.35 | -0.09154 | -0.5643
-0.34 | -0.08524 | -0.5408
-0.33 | -0.07939 | -0.5185
-0.32 | -0.0733 | -0.49322
-0.31 | -0.06863 | -0.47069
-0.3 | -0.0636 | -0.45025
-0.29 | -0.05896 | -0.42795
-0.28 | -0.05464 | -0.40749
-0.27 | -0.0509 | -0.38575
-0.26 | -0.047002 | -0.36612
-0.25 | -0.043523 | -0.34419
-0.24 | -0.039797 | -0.32504
-0.23 | -0.036702 | -0.30489
-0.22 | -0.034339 | -0.28738
-0.21 | -0.031439 | -0.26901
-0.2 | -0.028653 | -0.25413
-0.19 | -0.026151 | -0.23492
-0.18 | -0.024107 | -0.21904
-0.17 | -0.021888 | -0.20447
-0.16 | -0.019856 | -0.19023
-0.15 | -0.018022 | -0.17536
-0.14 | -0.016276 | -0.16243
-0.13 | -0.014706 | -0.14933
-0.12 | -0.013135 | -0.13873
-0.11 | -0.011738 | -0.12634
-0.1 | -0.010392 | -0.1157
-0.09 | -0.009214 | -0.10502
-0.08 | -0.007967 | -0.0965
-0.07 | -0.006888 | -0.08659
-0.06 | -0.005875 | -0.07835
-0.05 | -0.0048733 | -0.07118
-0.04 | -0.0038893 | -0.06377
-0.03 | -0.0029575 | -0.0581
-0.02 | -0.0019635 | -0.05184
-0.01 | -0.0010359 | -0.045605
0 | -2.39e-05 | -0.04041
0.01 | 0.0010199 | -0.035321
0.02 | 0.0021569 | -0.030807
0.03 | 0.0033926 | -0.026343
0.04 | 0.0048053 | -0.022076
0.05 | 0.006206 | -0.017225
0.06 | 0.007927 | -0.01223
0.07 | 0.009984 | -0.006459
0.08 | 0.012084 | -0.0002882
0.09 | 0.014529 | 0.007314
0.1 | 0.017347 | 0.016281
0.11 | 0.020659 | 0.028022
0.12 | 0.024318 | 0.042196
0.13 | 0.028353 | 0.05996
0.14 | 0.033017 | 0.08264
0.15 | 0.038561 | 0.11053
0.16 | 0.044777 | 0.14574
0.17 | 0.05165 | 0.18912
0.18 | 0.05877 | 0.24413
0.19 | 0.06829 | 0.31059
0.2 | 0.0785 | 0.39186
0.21 | 0.0905 | 0.49209
0.22 | 0.10425 | 0.6089
0.23 | 0.11936 | 0.7564
0.24 | 0.13649 | 0.9356
0.25 | 0.15558 | 1.1539
0.26 | 0.17734 | 1.4121
0.27 | 0.20243 | 1.7254
0.28 | 0.22985 | 2.0991
0.29 | 0.26134 | 2.5464
0.3 | 0.29674 | 3.0946
0.31 | 0.33633 | 3.7397
0.32 | 0.38248 | 4.5155
0.33 | 0.43174 | 5.4417
0.34 | 0.48884 | 6.49
0.35 | 0.55198 | 7.812
0.36 | 0.6096 | 9.392
0.37 | 0.6931 | 11.31
0.38 | 0.7868 | 13.563
0.39 | 0.8866 | 16.286
0.4 | 1.0031 | 19.534
0.41 | 1.1399 | 23.44
0.42 | 1.298 | 28.207
0.43 | 1.4781 | 33.754
0.44 | 1.6915 | 40.638
0.45 | 1.9388 | 48.786
0.46 | 2.2244 | 58.36
0.47 | 2.5759 | 70.19
0.48 | 2.9805 | 84.25
0.49 | 3.4636 | 101.19
0.5 | 4.0461 | 121.18