## Diode Characteristic (uA-mm)
VGS (V) | VDS = 0.000 V | VDS = 0.500 V
-1.25 | -6.773 | -17.637
-1.24 | -6.559 | -17.114
-1.23 | -6.326 | -16.606
-1.22 | -6.114 | -16.01
-1.21 | -5.905 | -15.512
-1.2 | -5.673 | -15.089
-1.19 | -5.484 | -14.628
-1.18 | -5.282 | -14.235
-1.17 | -5.096 | -13.717
-1.16 | -4.894 | -13.327
-1.15 | -4.7469 | -12.853
-1.14 | -4.5538 | -12.474
-1.13 | -4.3938 | -12.064
-1.12 | -4.2406 | -11.7
-1.11 | -4.1063 | -11.356
-1.1 | -3.9289 | -10.981
-1.09 | -3.8109 | -10.618
-1.08 | -3.6509 | -10.292
-1.07 | -3.5355 | -9.894
-1.06 | -3.3796 | -9.602
-1.05 | -3.2655 | -9.321
-1.04 | -3.1328 | -9.015
-1.03 | -3.0409 | -8.709
-1.02 | -2.891 | -8.418
-1.01 | -2.7828 | -8.194
-1 | -2.6835 | -7.9
-0.99 | -2.5924 | -7.629
-0.98 | -2.4934 | -7.378
-0.97 | -2.3877 | -7.124
-0.96 | -2.3023 | -6.909
-0.95 | -2.2088 | -6.66
-0.94 | -2.1218 | -6.466
-0.93 | -2.022 | -6.225
-0.92 | -1.952 | -6.008
-0.91 | -1.8683 | -5.817
-0.9 | -1.8032 | -5.601
-0.89 | -1.7304 | -5.433
-0.88 | -1.6568 | -5.213
-0.87 | -1.5833 | -5.041
-0.86 | -1.5267 | -4.8547
-0.85 | -1.4681 | -4.6821
-0.84 | -1.4107 | -4.5286
-0.83 | -1.3501 | -4.366
-0.82 | -1.2888 | -4.2117
-0.81 | -1.2381 | -4.0545
-0.8 | -1.1864 | -3.9207
-0.79 | -1.1411 | -3.7657
-0.78 | -1.0881 | -3.6274
-0.77 | -1.0425 | -3.5077
-0.76 | -0.988 | -3.3824
-0.75 | -0.9486 | -3.2425
-0.74 | -0.9042 | -3.129
-0.73 | -0.8655 | -3.0193
-0.72 | -0.8271 | -2.9052
-0.71 | -0.7857 | -2.7961
-0.7 | -0.7481 | -2.6924
-0.69 | -0.7173 | -2.602
-0.68 | -0.6833 | -2.5024
-0.67 | -0.6533 | -2.4078
-0.66 | -0.6223 | -2.3059
-0.65 | -0.594 | -2.2251
-0.64 | -0.5636 | -2.1473
-0.63 | -0.5409 | -2.0645
-0.62 | -0.5126 | -1.9813
-0.61 | -0.48987 | -1.9104
-0.6 | -0.46239 | -1.8405
-0.59 | -0.44028 | -1.7643
-0.58 | -0.41995 | -1.691
-0.57 | -0.39641 | -1.6169
-0.56 | -0.37828 | -1.5631
-0.55 | -0.35671 | -1.4981
-0.54 | -0.33911 | -1.4331
-0.53 | -0.32135 | -1.3727
-0.52 | -0.30495 | -1.3188
-0.51 | -0.28888 | -1.2599
-0.5 | -0.27153 | -1.2054
-0.49 | -0.25543 | -1.1561
-0.48 | -0.2409 | -1.1079
-0.47 | -0.22742 | -1.0648
-0.46 | -0.21691 | -1.0221
-0.45 | -0.20403 | -0.9741
-0.44 | -0.19204 | -0.9336
-0.43 | -0.18081 | -0.8944
-0.42 | -0.16974 | -0.8628
-0.41 | -0.15947 | -0.8206
-0.4 | -0.1497 | -0.7853
-0.39 | -0.13987 | -0.7507
-0.38 | -0.13194 | -0.7281
-0.37 | -0.12296 | -0.6925
-0.36 | -0.116 | -0.6652
-0.35 | -0.10893 | -0.6368
-0.34 | -0.10165 | -0.6046
-0.33 | -0.09513 | -0.5806
-0.32 | -0.0888 | -0.5492
-0.31 | -0.08314 | -0.5229
-0.3 | -0.07717 | -0.50085
-0.29 | -0.07193 | -0.47419
-0.28 | -0.06691 | -0.45152
-0.27 | -0.06196 | -0.42959
-0.26 | -0.05783 | -0.40839
-0.25 | -0.05322 | -0.38619
-0.24 | -0.049657 | -0.36562
-0.23 | -0.046112 | -0.34356
-0.22 | -0.042542 | -0.32336
-0.21 | -0.039447 | -0.30284
-0.2 | -0.035985 | -0.28237
-0.19 | -0.033326 | -0.26479
-0.18 | -0.030473 | -0.24688
-0.17 | -0.028025 | -0.23
-0.16 | -0.025504 | -0.21539
-0.15 | -0.023304 | -0.1983
-0.14 | -0.021098 | -0.18427
-0.13 | -0.019097 | -0.16818
-0.12 | -0.017048 | -0.15651
-0.11 | -0.015293 | -0.14417
-0.1 | -0.013659 | -0.132
-0.09 | -0.012058 | -0.12038
-0.08 | -0.010379 | -0.11075
-0.07 | -0.008982 | -0.10046
-0.06 | -0.007752 | -0.09014
-0.05 | -0.006346 | -0.08155
-0.04 | -0.0051241 | -0.07503
-0.03 | -0.0038904 | -0.06702
-0.02 | -0.0025515 | -0.06008
-0.01 | -0.0012978 | -0.05367
0 | 1.23e-05 | -0.04732
0.01 | 0.0013511 | -0.041706
0.02 | 0.0028772 | -0.036437
0.03 | 0.0043603 | -0.030645
0.04 | 0.005937 | -0.025477
0.05 | 0.007988 | -0.020321
0.06 | 0.009903 | -0.014482
0.07 | 0.012146 | -0.008089
0.08 | 0.014666 | -0.001196
0.09 | 0.017652 | 0.007212
0.1 | 0.020616 | 0.017478
0.11 | 0.024105 | 0.029663
0.12 | 0.028303 | 0.045474
0.13 | 0.03321 | 0.064
0.14 | 0.038131 | 0.08799
0.15 | 0.043945 | 0.11831
0.16 | 0.051158 | 0.15648
0.17 | 0.05764 | 0.20142
0.18 | 0.06623 | 0.25832
0.19 | 0.07685 | 0.32621
0.2 | 0.08752 | 0.41284
0.21 | 0.10031 | 0.51738
0.22 | 0.115 | 0.6364
0.23 | 0.13119 | 0.7903
0.24 | 0.14957 | 0.9756
0.25 | 0.16952 | 1.1967
0.26 | 0.19328 | 1.4678
0.27 | 0.21936 | 1.7888
0.28 | 0.24798 | 2.1753
0.29 | 0.28056 | 2.6285
0.3 | 0.31949 | 3.1834
0.31 | 0.35966 | 3.8456
0.32 | 0.40594 | 4.6185
0.33 | 0.45487 | 5.5726
0.34 | 0.51363 | 6.637
0.35 | 0.5709 | 7.967
0.36 | 0.6408 | 9.591
0.37 | 0.726 | 11.513
0.38 | 0.8188 | 13.818
0.39 | 0.9201 | 16.521
0.4 | 1.0437 | 19.81
0.41 | 1.1829 | 23.751
0.42 | 1.3402 | 28.523
0.43 | 1.5181 | 34.183
0.44 | 1.7338 | 41.032
0.45 | 1.9837 | 49.246
0.46 | 2.2657 | 59.04
0.47 | 2.611 | 70.69
0.48 | 3.0158 | 84.81
0.49 | 3.4856 | 101.83
0.5 | 4.0815 | 121.78