## Diode Characteristic (uA-mm)
VGS (V) | VDS = 0.000 V | VDS = 0.500 V
-1.25 | -7.276 | -18.787
-1.24 | -7.024 | -18.133
-1.23 | -6.778 | -17.591
-1.22 | -6.528 | -17.128
-1.21 | -6.302 | -16.645
-1.2 | -6.072 | -16.073
-1.19 | -5.882 | -15.583
-1.18 | -5.683 | -15.089
-1.17 | -5.452 | -14.607
-1.16 | -5.273 | -14.205
-1.15 | -5.091 | -13.724
-1.14 | -4.866 | -13.301
-1.13 | -4.6969 | -12.856
-1.12 | -4.52 | -12.446
-1.11 | -4.3643 | -12.093
-1.1 | -4.2159 | -11.654
-1.09 | -4.0541 | -11.29
-1.08 | -3.8997 | -10.904
-1.07 | -3.7774 | -10.564
-1.06 | -3.62 | -10.227
-1.05 | -3.4909 | -9.893
-1.04 | -3.3421 | -9.548
-1.03 | -3.229 | -9.256
-1.02 | -3.1074 | -8.922
-1.01 | -2.9869 | -8.615
-1 | -2.8797 | -8.379
-0.99 | -2.7583 | -8.067
-0.98 | -2.6575 | -7.782
-0.97 | -2.5542 | -7.542
-0.96 | -2.4489 | -7.297
-0.95 | -2.3517 | -7.072
-0.94 | -2.2475 | -6.826
-0.93 | -2.1666 | -6.567
-0.92 | -2.0787 | -6.342
-0.91 | -1.996 | -6.131
-0.9 | -1.9048 | -5.935
-0.89 | -1.839 | -5.73
-0.88 | -1.7701 | -5.518
-0.87 | -1.6862 | -5.335
-0.86 | -1.6235 | -5.105
-0.85 | -1.555 | -4.9296
-0.84 | -1.4845 | -4.7732
-0.83 | -1.4263 | -4.5989
-0.82 | -1.3579 | -4.4444
-0.81 | -1.3071 | -4.2779
-0.8 | -1.2465 | -4.1238
-0.79 | -1.191 | -3.9641
-0.78 | -1.1433 | -3.8289
-0.77 | -1.0912 | -3.6878
-0.76 | -1.0438 | -3.5501
-0.75 | -0.9938 | -3.4329
-0.74 | -0.9495 | -3.2919
-0.73 | -0.9081 | -3.162
-0.72 | -0.8686 | -3.0477
-0.71 | -0.8288 | -2.9362
-0.7 | -0.7916 | -2.8249
-0.69 | -0.7546 | -2.7136
-0.68 | -0.7182 | -2.614
-0.67 | -0.683 | -2.5125
-0.66 | -0.6492 | -2.4114
-0.65 | -0.6219 | -2.3244
-0.64 | -0.5912 | -2.2498
-0.63 | -0.5636 | -2.1495
-0.62 | -0.535 | -2.057
-0.61 | -0.506 | -1.9643
-0.6 | -0.48368 | -1.8829
-0.59 | -0.45875 | -1.8245
-0.58 | -0.43736 | -1.7499
-0.57 | -0.41494 | -1.6817
-0.56 | -0.39324 | -1.6142
-0.55 | -0.37394 | -1.5495
-0.54 | -0.35548 | -1.4824
-0.53 | -0.33394 | -1.4268
-0.52 | -0.31516 | -1.3643
-0.51 | -0.29838 | -1.3134
-0.5 | -0.28282 | -1.2611
-0.49 | -0.26677 | -1.2063
-0.48 | -0.25167 | -1.1514
-0.47 | -0.23809 | -1.1067
-0.46 | -0.22479 | -1.058
-0.45 | -0.21238 | -1.0128
-0.44 | -0.20014 | -0.9702
-0.43 | -0.18896 | -0.9247
-0.42 | -0.17751 | -0.8858
-0.41 | -0.16733 | -0.8454
-0.4 | -0.15653 | -0.8052
-0.39 | -0.14691 | -0.7728
-0.38 | -0.13903 | -0.739
-0.37 | -0.13004 | -0.7068
-0.36 | -0.1221 | -0.6755
-0.35 | -0.11304 | -0.6481
-0.34 | -0.10652 | -0.6198
-0.33 | -0.09912 | -0.5943
-0.32 | -0.09272 | -0.5663
-0.31 | -0.08639 | -0.5374
-0.3 | -0.08081 | -0.5114
-0.29 | -0.07508 | -0.4901
-0.28 | -0.06976 | -0.46282
-0.27 | -0.06488 | -0.44114
-0.26 | -0.05983 | -0.42105
-0.25 | -0.05598 | -0.39291
-0.24 | -0.05153 | -0.37614
-0.23 | -0.048333 | -0.35303
-0.22 | -0.044466 | -0.33316
-0.21 | -0.041144 | -0.31343
-0.2 | -0.037697 | -0.29613
-0.19 | -0.034704 | -0.27563
-0.18 | -0.031804 | -0.25753
-0.17 | -0.029315 | -0.23825
-0.16 | -0.026633 | -0.22287
-0.15 | -0.024264 | -0.2062
-0.14 | -0.021891 | -0.19111
-0.13 | -0.019822 | -0.17702
-0.12 | -0.018027 | -0.16271
-0.11 | -0.016116 | -0.15186
-0.1 | -0.014153 | -0.13847
-0.09 | -0.012547 | -0.12638
-0.08 | -0.01106 | -0.11572
-0.07 | -0.009507 | -0.10561
-0.06 | -0.00792 | -0.09622
-0.05 | -0.00657 | -0.08744
-0.04 | -0.005307 | -0.07917
-0.03 | -0.0040966 | -0.07166
-0.02 | -0.0026273 | -0.0645
-0.01 | -0.0014039 | -0.05748
0 | -6.24e-05 | -0.049824
0.01 | 0.0015568 | -0.044558
0.02 | 0.0029215 | -0.038648
0.03 | 0.0046752 | -0.033219
0.04 | 0.00635 | -0.028013
0.05 | 0.008276 | -0.022261
0.06 | 0.010338 | -0.016212
0.07 | 0.012775 | -0.009725
0.08 | 0.015551 | -0.0021387
0.09 | 0.018446 | 0.006389
0.1 | 0.021724 | 0.016987
0.11 | 0.025797 | 0.029786
0.12 | 0.030117 | 0.045656
0.13 | 0.034889 | 0.06449
0.14 | 0.040435 | 0.08895
0.15 | 0.047207 | 0.1186
0.16 | 0.054645 | 0.1574
0.17 | 0.06138 | 0.20348
0.18 | 0.0708 | 0.26037
0.19 | 0.08143 | 0.33103
0.2 | 0.09374 | 0.4162
0.21 | 0.10754 | 0.5232
0.22 | 0.1224 | 0.6438
0.23 | 0.14002 | 0.7982
0.24 | 0.15916 | 0.9866
0.25 | 0.18169 | 1.2101
0.26 | 0.2054 | 1.4795
0.27 | 0.23261 | 1.8089
0.28 | 0.26473 | 2.1973
0.29 | 0.29843 | 2.6687
0.3 | 0.33743 | 3.2291
0.31 | 0.38121 | 3.8948
0.32 | 0.42987 | 4.6957
0.33 | 0.48296 | 5.6329
0.34 | 0.54431 | 6.734
0.35 | 0.6022 | 8.103
0.36 | 0.6794 | 9.719
0.37 | 0.7648 | 11.692
0.38 | 0.8602 | 14.012
0.39 | 0.9711 | 16.82
0.4 | 1.0929 | 20.125
0.41 | 1.2388 | 24.122
0.42 | 1.4034 | 28.965
0.43 | 1.5944 | 34.787
0.44 | 1.8116 | 41.692
0.45 | 2.066 | 49.996
0.46 | 2.3696 | 59.93
0.47 | 2.7138 | 71.82
0.48 | 3.1415 | 86.18
0.49 | 3.6431 | 103.33
0.5 | 4.2375 | 123.98