## Diode Characteristic (uA-mm)
VGS (V) | VDS = 0.000 V | VDS = 0.500 V
-1.25 | -7.059 | -19.294
-1.24 | -6.81 | -18.595
-1.23 | -6.554 | -18.005
-1.22 | -6.297 | -17.405
-1.21 | -6.067 | -16.857
-1.2 | -5.856 | -16.38
-1.19 | -5.642 | -15.818
-1.18 | -5.395 | -15.325
-1.17 | -5.212 | -14.758
-1.16 | -5.0312 | -14.361
-1.15 | -4.8417 | -13.804
-1.14 | -4.6664 | -13.38
-1.13 | -4.4719 | -13.044
-1.12 | -4.2982 | -12.488
-1.11 | -4.1444 | -12.15
-1.1 | -3.9886 | -11.701
-1.09 | -3.8148 | -11.341
-1.08 | -3.6858 | -10.976
-1.07 | -3.5487 | -10.609
-1.06 | -3.3957 | -10.263
-1.05 | -3.278 | -9.901
-1.04 | -3.1474 | -9.582
-1.03 | -3.0252 | -9.225
-1.02 | -2.9004 | -8.955
-1.01 | -2.7842 | -8.634
-1 | -2.6739 | -8.291
-0.99 | -2.5618 | -8.02
-0.98 | -2.4685 | -7.773
-0.97 | -2.3609 | -7.48
-0.96 | -2.2608 | -7.206
-0.95 | -2.1645 | -6.951
-0.94 | -2.0803 | -6.742
-0.93 | -1.9842 | -6.519
-0.92 | -1.9059 | -6.27
-0.91 | -1.8266 | -6.036
-0.9 | -1.7574 | -5.831
-0.89 | -1.6816 | -5.606
-0.88 | -1.6118 | -5.413
-0.87 | -1.5441 | -5.2
-0.86 | -1.4776 | -5.046
-0.85 | -1.4126 | -4.8267
-0.84 | -1.3489 | -4.6465
-0.83 | -1.2898 | -4.4937
-0.82 | -1.2396 | -4.3384
-0.81 | -1.1749 | -4.1486
-0.8 | -1.1191 | -4.0128
-0.79 | -1.0721 | -3.8379
-0.78 | -1.0356 | -3.701
-0.77 | -0.9834 | -3.56
-0.76 | -0.9351 | -3.4205
-0.75 | -0.8992 | -3.2898
-0.74 | -0.8534 | -3.1656
-0.73 | -0.8123 | -3.0375
-0.72 | -0.7754 | -2.9208
-0.71 | -0.7367 | -2.8134
-0.7 | -0.7004 | -2.7088
-0.69 | -0.667 | -2.594
-0.68 | -0.634 | -2.4902
-0.67 | -0.6051 | -2.3915
-0.66 | -0.5726 | -2.2975
-0.65 | -0.5462 | -2.2038
-0.64 | -0.5156 | -2.1152
-0.63 | -0.49433 | -2.0277
-0.62 | -0.46826 | -1.9515
-0.61 | -0.44137 | -1.861
-0.6 | -0.42273 | -1.7976
-0.59 | -0.39906 | -1.7177
-0.58 | -0.37752 | -1.6455
-0.57 | -0.35743 | -1.582
-0.56 | -0.33925 | -1.5097
-0.55 | -0.31989 | -1.4514
-0.54 | -0.30363 | -1.3835
-0.53 | -0.28568 | -1.3285
-0.52 | -0.26828 | -1.2694
-0.51 | -0.25562 | -1.2119
-0.5 | -0.23949 | -1.1597
-0.49 | -0.2261 | -1.116
-0.48 | -0.21382 | -1.0659
-0.47 | -0.20065 | -1.0186
-0.46 | -0.18834 | -0.9802
-0.45 | -0.17664 | -0.9271
-0.44 | -0.16678 | -0.8942
-0.43 | -0.15626 | -0.8493
-0.42 | -0.14664 | -0.8072
-0.41 | -0.13798 | -0.7701
-0.4 | -0.12909 | -0.7443
-0.39 | -0.12091 | -0.7087
-0.38 | -0.11354 | -0.6729
-0.37 | -0.10581 | -0.6394
-0.36 | -0.09891 | -0.61
-0.35 | -0.09233 | -0.5844
-0.34 | -0.08636 | -0.5503
-0.33 | -0.07986 | -0.5248
-0.32 | -0.07418 | -0.5034
-0.31 | -0.06901 | -0.47947
-0.3 | -0.06423 | -0.45837
-0.29 | -0.05964 | -0.43393
-0.28 | -0.05512 | -0.41262
-0.27 | -0.0508 | -0.38855
-0.26 | -0.04729 | -0.36807
-0.25 | -0.043687 | -0.34807
-0.24 | -0.040271 | -0.32917
-0.23 | -0.037358 | -0.31008
-0.22 | -0.03417 | -0.28912
-0.21 | -0.031462 | -0.2708
-0.2 | -0.02898 | -0.2565
-0.19 | -0.026599 | -0.23953
-0.18 | -0.024194 | -0.22358
-0.17 | -0.0222 | -0.20772
-0.16 | -0.020204 | -0.19215
-0.15 | -0.018255 | -0.1778
-0.14 | -0.016372 | -0.16543
-0.13 | -0.014883 | -0.15033
-0.12 | -0.013356 | -0.13846
-0.11 | -0.011958 | -0.12896
-0.1 | -0.010551 | -0.11805
-0.09 | -0.009317 | -0.10732
-0.08 | -0.008188 | -0.09874
-0.07 | -0.0071 | -0.08932
-0.06 | -0.005988 | -0.08147
-0.05 | -0.005034 | -0.07394
-0.04 | -0.0040042 | -0.0663
-0.03 | -0.0030651 | -0.06019
-0.02 | -0.0020505 | -0.05342
-0.01 | -0.001085 | -0.047219
0 | -3.16e-05 | -0.041718
0.01 | 0.0010905 | -0.037382
0.02 | 0.002206 | -0.032673
0.03 | 0.0035421 | -0.028108
0.04 | 0.0049048 | -0.023312
0.05 | 0.006414 | -0.018373
0.06 | 0.00827 | -0.013447
0.07 | 0.010239 | -0.007559
0.08 | 0.012485 | -0.0008624
0.09 | 0.015038 | 0.007061
0.1 | 0.018207 | 0.016655
0.11 | 0.021541 | 0.028473
0.12 | 0.025377 | 0.043042
0.13 | 0.029918 | 0.06109
0.14 | 0.03505 | 0.08435
0.15 | 0.040903 | 0.11367
0.16 | 0.047674 | 0.14954
0.17 | 0.055015 | 0.19529
0.18 | 0.06257 | 0.25195
0.19 | 0.07243 | 0.32058
0.2 | 0.08409 | 0.40569
0.21 | 0.09656 | 0.50967
0.22 | 0.11122 | 0.6311
0.23 | 0.1279 | 0.7846
0.24 | 0.14626 | 0.9705
0.25 | 0.16731 | 1.1958
0.26 | 0.18998 | 1.4657
0.27 | 0.21743 | 1.7908
0.28 | 0.24698 | 2.1753
0.29 | 0.27916 | 2.6436
0.3 | 0.31792 | 3.2034
0.31 | 0.35827 | 3.8638
0.32 | 0.40533 | 4.6757
0.33 | 0.45954 | 5.6339
0.34 | 0.51816 | 6.731
0.35 | 0.5764 | 8.095
0.36 | 0.6508 | 9.739
0.37 | 0.7354 | 11.703
0.38 | 0.8312 | 14.011
0.39 | 0.9406 | 16.845
0.4 | 1.0656 | 20.201
0.41 | 1.2067 | 24.258
0.42 | 1.3733 | 29.102
0.43 | 1.5615 | 34.962
0.44 | 1.7761 | 41.898
0.45 | 2.0375 | 50.221
0.46 | 2.3411 | 60.26
0.47 | 2.693 | 72.26
0.48 | 3.121 | 86.7
0.49 | 3.6238 | 104.13
0.5 | 4.2203 | 124.72