## Diode Characteristic (uA-mm)
VGS (V) | VDS = 0.000 V | VDS = 0.500 V
-1.25 | -7.347 | -20.17
-1.24 | -7.055 | -19.593
-1.23 | -6.795 | -18.829
-1.22 | -6.515 | -18.231
-1.21 | -6.29 | -17.695
-1.2 | -6.04 | -17.113
-1.19 | -5.797 | -16.58
-1.18 | -5.585 | -16.048
-1.17 | -5.364 | -15.45
-1.16 | -5.176 | -14.979
-1.15 | -4.9806 | -14.476
-1.14 | -4.7977 | -13.96
-1.13 | -4.5985 | -13.523
-1.12 | -4.4365 | -13.059
-1.11 | -4.2692 | -12.662
-1.1 | -4.0952 | -12.312
-1.09 | -3.9507 | -11.822
-1.08 | -3.8014 | -11.408
-1.07 | -3.6451 | -11.018
-1.06 | -3.4975 | -10.66
-1.05 | -3.3468 | -10.226
-1.04 | -3.2132 | -9.97
-1.03 | -3.099 | -9.648
-1.02 | -2.9528 | -9.269
-1.01 | -2.8651 | -8.939
-1 | -2.7457 | -8.669
-0.99 | -2.6192 | -8.353
-0.98 | -2.5219 | -8.053
-0.97 | -2.4197 | -7.742
-0.96 | -2.309 | -7.509
-0.95 | -2.2191 | -7.241
-0.94 | -2.1322 | -6.958
-0.93 | -2.0473 | -6.687
-0.92 | -1.9561 | -6.441
-0.91 | -1.8663 | -6.212
-0.9 | -1.7883 | -6.006
-0.89 | -1.7087 | -5.792
-0.88 | -1.6309 | -5.62
-0.87 | -1.5649 | -5.394
-0.86 | -1.4891 | -5.139
-0.85 | -1.4295 | -4.9715
-0.84 | -1.3611 | -4.7861
-0.83 | -1.3093 | -4.6353
-0.82 | -1.2483 | -4.4621
-0.81 | -1.1904 | -4.2807
-0.8 | -1.1348 | -4.1038
-0.79 | -1.0857 | -3.9766
-0.78 | -1.0376 | -3.8225
-0.77 | -0.9868 | -3.6576
-0.76 | -0.9415 | -3.5148
-0.75 | -0.898 | -3.3856
-0.74 | -0.8561 | -3.2417
-0.73 | -0.8141 | -3.1017
-0.72 | -0.7746 | -2.9896
-0.71 | -0.7363 | -2.8539
-0.7 | -0.6986 | -2.7497
-0.69 | -0.6631 | -2.6419
-0.68 | -0.6306 | -2.5414
-0.67 | -0.6032 | -2.4335
-0.66 | -0.5719 | -2.3504
-0.65 | -0.5407 | -2.2522
-0.64 | -0.5157 | -2.1538
-0.63 | -0.49199 | -2.0691
-0.62 | -0.4665 | -1.9814
-0.61 | -0.44407 | -1.9026
-0.6 | -0.42181 | -1.8189
-0.59 | -0.39543 | -1.7406
-0.58 | -0.37451 | -1.6675
-0.57 | -0.35371 | -1.5948
-0.56 | -0.33596 | -1.5187
-0.55 | -0.31777 | -1.4574
-0.54 | -0.29945 | -1.3931
-0.53 | -0.28457 | -1.34
-0.52 | -0.26698 | -1.2921
-0.51 | -0.25134 | -1.2266
-0.5 | -0.23794 | -1.1888
-0.49 | -0.22358 | -1.1312
-0.48 | -0.2109 | -1.0854
-0.47 | -0.19754 | -1.0329
-0.46 | -0.18651 | -0.9912
-0.45 | -0.17545 | -0.9479
-0.44 | -0.16483 | -0.9
-0.43 | -0.15383 | -0.8586
-0.42 | -0.14526 | -0.8238
-0.41 | -0.13603 | -0.7825
-0.4 | -0.12719 | -0.7534
-0.39 | -0.11925 | -0.7129
-0.38 | -0.11126 | -0.681
-0.37 | -0.10432 | -0.6453
-0.36 | -0.09758 | -0.6198
-0.35 | -0.09078 | -0.5917
-0.34 | -0.08452 | -0.5629
-0.33 | -0.07846 | -0.537
-0.32 | -0.07339 | -0.5107
-0.31 | -0.06808 | -0.48963
-0.3 | -0.06339 | -0.46224
-0.29 | -0.05869 | -0.44104
-0.28 | -0.05431 | -0.41947
-0.27 | -0.05026 | -0.39912
-0.26 | -0.04675 | -0.37761
-0.25 | -0.04325 | -0.35721
-0.24 | -0.040057 | -0.33615
-0.23 | -0.036632 | -0.31676
-0.22 | -0.033766 | -0.29865
-0.21 | -0.031112 | -0.28055
-0.2 | -0.028433 | -0.26387
-0.19 | -0.02596 | -0.24479
-0.18 | -0.023754 | -0.22851
-0.17 | -0.02172 | -0.21254
-0.16 | -0.019717 | -0.198
-0.15 | -0.017753 | -0.18386
-0.14 | -0.016038 | -0.16859
-0.13 | -0.01445 | -0.15643
-0.12 | -0.01301 | -0.14396
-0.11 | -0.011529 | -0.13223
-0.1 | -0.010259 | -0.12124
-0.09 | -0.009044 | -0.10963
-0.08 | -0.007966 | -0.10119
-0.07 | -0.006831 | -0.09207
-0.06 | -0.005835 | -0.0829
-0.05 | -0.0048632 | -0.07617
-0.04 | -0.0039308 | -0.06825
-0.03 | -0.0029519 | -0.06197
-0.02 | -0.0020248 | -0.05542
-0.01 | -0.0010319 | -0.049221
0 | 1.2e-06 | -0.043776
0.01 | 0.0010406 | -0.038522
0.02 | 0.0022062 | -0.033578
0.03 | 0.0034547 | -0.028774
0.04 | 0.0048735 | -0.023751
0.05 | 0.006368 | -0.019051
0.06 | 0.008096 | -0.013727
0.07 | 0.010116 | -0.007927
0.08 | 0.012385 | -0.0012869
0.09 | 0.01499 | 0.006416
0.1 | 0.017923 | 0.015617
0.11 | 0.021191 | 0.027364
0.12 | 0.025098 | 0.041928
0.13 | 0.029532 | 0.05974
0.14 | 0.034515 | 0.08271
0.15 | 0.04009 | 0.11128
0.16 | 0.047074 | 0.14761
0.17 | 0.05414 | 0.1918
0.18 | 0.06159 | 0.24759
0.19 | 0.0716 | 0.31622
0.2 | 0.08247 | 0.40038
0.21 | 0.09507 | 0.50581
0.22 | 0.10893 | 0.6235
0.23 | 0.12542 | 0.7768
0.24 | 0.14364 | 0.9631
0.25 | 0.16358 | 1.1895
0.26 | 0.18679 | 1.4584
0.27 | 0.21255 | 1.7828
0.28 | 0.24234 | 2.172
0.29 | 0.27554 | 2.6297
0.3 | 0.31237 | 3.2043
0.31 | 0.35338 | 3.8748
0.32 | 0.39905 | 4.6737
0.33 | 0.45083 | 5.6349
0.34 | 0.51094 | 6.737
0.35 | 0.5718 | 8.117
0.36 | 0.6453 | 9.736
0.37 | 0.7326 | 11.722
0.38 | 0.8263 | 14.071
0.39 | 0.9363 | 16.905
0.4 | 1.0552 | 20.267
0.41 | 1.1922 | 24.344
0.42 | 1.3588 | 29.286
0.43 | 1.5448 | 35.087
0.44 | 1.7616 | 42.199
0.45 | 2.0116 | 50.651
0.46 | 2.3139 | 60.66
0.47 | 2.6612 | 72.96
0.48 | 3.0669 | 87.58
0.49 | 3.5812 | 105.04
0.5 | 4.1752 | 125.86