## Diode Characteristic (uA-mm)
VGS (V) | VDS = 0.000 V | VDS = 0.500 V
-1.25 | -7.538 | -20.344
-1.24 | -7.259 | -19.723
-1.23 | -7.022 | -19.063
-1.22 | -6.744 | -18.374
-1.21 | -6.492 | -17.759
-1.2 | -6.272 | -17.201
-1.19 | -6.044 | -16.638
-1.18 | -5.781 | -16.1
-1.17 | -5.586 | -15.571
-1.16 | -5.35 | -15.072
-1.15 | -5.134 | -14.575
-1.14 | -4.9559 | -14.121
-1.13 | -4.7554 | -13.62
-1.12 | -4.5765 | -13.148
-1.11 | -4.4217 | -12.727
-1.1 | -4.2181 | -12.315
-1.09 | -4.0419 | -11.884
-1.08 | -3.8691 | -11.515
-1.07 | -3.7438 | -11.119
-1.06 | -3.5999 | -10.748
-1.05 | -3.4507 | -10.39
-1.04 | -3.3438 | -10.019
-1.03 | -3.2018 | -9.615
-1.02 | -3.0706 | -9.314
-1.01 | -2.9437 | -8.962
-1 | -2.8288 | -8.675
-0.99 | -2.7069 | -8.389
-0.98 | -2.6047 | -8.09
-0.97 | -2.4915 | -7.814
-0.96 | -2.3925 | -7.519
-0.95 | -2.2887 | -7.248
-0.94 | -2.2012 | -6.966
-0.93 | -2.1172 | -6.727
-0.92 | -2.0165 | -6.485
-0.91 | -1.9308 | -6.25
-0.9 | -1.8453 | -6.001
-0.89 | -1.7701 | -5.809
-0.88 | -1.6928 | -5.599
-0.87 | -1.6199 | -5.375
-0.86 | -1.5435 | -5.199
-0.85 | -1.4722 | -4.9918
-0.84 | -1.409 | -4.8082
-0.83 | -1.3553 | -4.6227
-0.82 | -1.2906 | -4.4664
-0.81 | -1.2273 | -4.3031
-0.8 | -1.1694 | -4.1465
-0.79 | -1.1155 | -3.9794
-0.78 | -1.0701 | -3.8072
-0.77 | -1.0262 | -3.6632
-0.76 | -0.9753 | -3.5046
-0.75 | -0.9319 | -3.3741
-0.74 | -0.8857 | -3.2434
-0.73 | -0.8443 | -3.0995
-0.72 | -0.8029 | -2.985
-0.71 | -0.7649 | -2.8744
-0.7 | -0.7264 | -2.763
-0.69 | -0.6928 | -2.6371
-0.68 | -0.6578 | -2.5242
-0.67 | -0.628 | -2.4213
-0.66 | -0.5931 | -2.3356
-0.65 | -0.5664 | -2.2466
-0.64 | -0.535 | -2.1495
-0.63 | -0.5087 | -2.0657
-0.62 | -0.48618 | -1.9746
-0.61 | -0.45937 | -1.8963
-0.6 | -0.43751 | -1.8102
-0.59 | -0.41458 | -1.7383
-0.58 | -0.39316 | -1.6747
-0.57 | -0.37188 | -1.5937
-0.56 | -0.34757 | -1.5213
-0.55 | -0.3303 | -1.4559
-0.54 | -0.31326 | -1.4015
-0.53 | -0.29546 | -1.3464
-0.52 | -0.2792 | -1.278
-0.51 | -0.26262 | -1.2237
-0.5 | -0.24735 | -1.1571
-0.49 | -0.23361 | -1.1166
-0.48 | -0.22002 | -1.0663
-0.47 | -0.20645 | -1.0166
-0.46 | -0.19477 | -0.9715
-0.45 | -0.18274 | -0.9349
-0.44 | -0.17194 | -0.8844
-0.43 | -0.1612 | -0.8436
-0.42 | -0.15148 | -0.8053
-0.41 | -0.14155 | -0.7749
-0.4 | -0.13353 | -0.7372
-0.39 | -0.12488 | -0.7039
-0.38 | -0.11649 | -0.6725
-0.37 | -0.10893 | -0.6377
-0.36 | -0.10126 | -0.6114
-0.35 | -0.0946 | -0.5842
-0.34 | -0.08845 | -0.5517
-0.33 | -0.08231 | -0.5246
-0.32 | -0.07693 | -0.5005
-0.31 | -0.07175 | -0.47489
-0.3 | -0.0656 | -0.45379
-0.29 | -0.06079 | -0.43143
-0.28 | -0.05618 | -0.40663
-0.27 | -0.05198 | -0.38062
-0.26 | -0.04874 | -0.36407
-0.25 | -0.044709 | -0.3442
-0.24 | -0.041357 | -0.32642
-0.23 | -0.038301 | -0.30656
-0.22 | -0.035122 | -0.28732
-0.21 | -0.032164 | -0.27012
-0.2 | -0.029477 | -0.25472
-0.19 | -0.026872 | -0.23662
-0.18 | -0.024326 | -0.22127
-0.17 | -0.022231 | -0.20623
-0.16 | -0.020093 | -0.1919
-0.15 | -0.018308 | -0.1778
-0.14 | -0.016557 | -0.16418
-0.13 | -0.014946 | -0.15314
-0.12 | -0.013306 | -0.14015
-0.11 | -0.011947 | -0.12904
-0.1 | -0.010582 | -0.11848
-0.09 | -0.009378 | -0.10846
-0.08 | -0.008128 | -0.09901
-0.07 | -0.007046 | -0.09112
-0.06 | -0.005983 | -0.08254
-0.05 | -0.005017 | -0.07504
-0.04 | -0.0040097 | -0.06742
-0.03 | -0.002997 | -0.06086
-0.02 | -0.0020789 | -0.05497
-0.01 | -0.0010538 | -0.048854
0 | -1.29e-05 | -0.043201
0.01 | 0.0010575 | -0.038566
0.02 | 0.0022417 | -0.033663
0.03 | 0.0034825 | -0.028804
0.04 | 0.0049542 | -0.024225
0.05 | 0.006454 | -0.019488
0.06 | 0.008202 | -0.014003
0.07 | 0.010223 | -0.00851
0.08 | 0.012658 | -0.0016942
0.09 | 0.015164 | 0.005921
0.1 | 0.018163 | 0.015002
0.11 | 0.021429 | 0.026673
0.12 | 0.025465 | 0.04127
0.13 | 0.029923 | 0.05918
0.14 | 0.034948 | 0.08178
0.15 | 0.040513 | 0.11004
0.16 | 0.047413 | 0.14623
0.17 | 0.054797 | 0.19076
0.18 | 0.06191 | 0.24594
0.19 | 0.07223 | 0.31339
0.2 | 0.08301 | 0.39502
0.21 | 0.09577 | 0.49802
0.22 | 0.1099 | 0.6165
0.23 | 0.12619 | 0.7642
0.24 | 0.14442 | 0.9472
0.25 | 0.16516 | 1.1702
0.26 | 0.18793 | 1.4311
0.27 | 0.21318 | 1.7511
0.28 | 0.24266 | 2.1345
0.29 | 0.27561 | 2.597
0.3 | 0.31144 | 3.1422
0.31 | 0.35437 | 3.7988
0.32 | 0.39964 | 4.5879
0.33 | 0.45344 | 5.527
0.34 | 0.51033 | 6.617
0.35 | 0.5722 | 7.953
0.36 | 0.6473 | 9.561
0.37 | 0.7302 | 11.509
0.38 | 0.827 | 13.818
0.39 | 0.9333 | 16.597
0.4 | 1.0563 | 19.879
0.41 | 1.1961 | 23.893
0.42 | 1.3504 | 28.724
0.43 | 1.5345 | 34.512
0.44 | 1.7502 | 41.405
0.45 | 1.9972 | 49.691
0.46 | 2.2963 | 59.54
0.47 | 2.6475 | 71.53
0.48 | 3.0659 | 85.86
0.49 | 3.5578 | 103.07
0.5 | 4.1434 | 123.6