## Diode Characteristic (uA-mm)
VGS (V) | VDS = 0.000 V | VDS = 0.500 V
-1.25 | -5.053 | -12.428
-1.24 | -4.8586 | -12.039
-1.23 | -4.714 | -11.728
-1.22 | -4.5649 | -11.408
-1.21 | -4.4024 | -11.017
-1.2 | -4.2465 | -10.718
-1.19 | -4.1102 | -10.385
-1.18 | -3.973 | -10.074
-1.17 | -3.8363 | -9.756
-1.16 | -3.7064 | -9.489
-1.15 | -3.5855 | -9.17
-1.14 | -3.4599 | -8.909
-1.13 | -3.3273 | -8.648
-1.12 | -3.2174 | -8.386
-1.11 | -3.104 | -8.068
-1.1 | -3.0157 | -7.83
-1.09 | -2.9096 | -7.584
-1.08 | -2.8024 | -7.385
-1.07 | -2.6996 | -7.163
-1.06 | -2.6097 | -6.927
-1.05 | -2.5091 | -6.696
-1.04 | -2.4328 | -6.489
-1.03 | -2.3334 | -6.27
-1.02 | -2.2437 | -6.079
-1.01 | -2.1519 | -5.874
-1 | -2.0688 | -5.685
-0.99 | -2.0087 | -5.52
-0.98 | -1.932 | -5.321
-0.97 | -1.8628 | -5.165
-0.96 | -1.7962 | -5.032
-0.95 | -1.7235 | -4.8165
-0.94 | -1.667 | -4.6498
-0.93 | -1.6083 | -4.4943
-0.92 | -1.5491 | -4.3727
-0.91 | -1.4899 | -4.2417
-0.9 | -1.4271 | -4.0952
-0.89 | -1.3703 | -3.9606
-0.88 | -1.3236 | -3.8174
-0.87 | -1.2716 | -3.6695
-0.86 | -1.223 | -3.5541
-0.85 | -1.1707 | -3.4383
-0.84 | -1.1235 | -3.3283
-0.83 | -1.0789 | -3.1879
-0.82 | -1.0347 | -3.0855
-0.81 | -0.9944 | -2.9746
-0.8 | -0.9544 | -2.8694
-0.79 | -0.9169 | -2.7759
-0.78 | -0.8792 | -2.6836
-0.77 | -0.8454 | -2.5789
-0.76 | -0.8072 | -2.4915
-0.75 | -0.7714 | -2.3971
-0.74 | -0.7412 | -2.3204
-0.73 | -0.7104 | -2.2359
-0.72 | -0.677 | -2.1559
-0.71 | -0.6488 | -2.0922
-0.7 | -0.6218 | -2.0109
-0.69 | -0.5967 | -1.9453
-0.68 | -0.5701 | -1.863
-0.67 | -0.5442 | -1.7897
-0.66 | -0.5183 | -1.7297
-0.65 | -0.49731 | -1.6623
-0.64 | -0.47537 | -1.5934
-0.63 | -0.45429 | -1.541
-0.62 | -0.43005 | -1.4826
-0.61 | -0.41133 | -1.4325
-0.6 | -0.39308 | -1.3851
-0.59 | -0.37442 | -1.3278
-0.58 | -0.35709 | -1.2775
-0.57 | -0.33891 | -1.2261
-0.56 | -0.32174 | -1.1779
-0.55 | -0.30626 | -1.1345
-0.54 | -0.29183 | -1.0895
-0.53 | -0.27587 | -1.0549
-0.52 | -0.26206 | -1.0003
-0.51 | -0.24906 | -0.9704
-0.5 | -0.23532 | -0.9289
-0.49 | -0.22333 | -0.8921
-0.48 | -0.21221 | -0.8516
-0.47 | -0.20077 | -0.8216
-0.46 | -0.19088 | -0.7909
-0.45 | -0.18011 | -0.7596
-0.44 | -0.16957 | -0.729
-0.43 | -0.16048 | -0.701
-0.42 | -0.15078 | -0.6711
-0.41 | -0.14199 | -0.6425
-0.4 | -0.13481 | -0.6164
-0.39 | -0.12632 | -0.5881
-0.38 | -0.11985 | -0.565
-0.37 | -0.11189 | -0.5392
-0.36 | -0.106 | -0.5182
-0.35 | -0.10001 | -0.49668
-0.34 | -0.09335 | -0.47352
-0.33 | -0.08756 | -0.44882
-0.32 | -0.08106 | -0.43068
-0.31 | -0.07642 | -0.40854
-0.3 | -0.07174 | -0.38913
-0.29 | -0.06673 | -0.37172
-0.28 | -0.06252 | -0.35207
-0.27 | -0.05792 | -0.33556
-0.26 | -0.05392 | -0.317
-0.25 | -0.05039 | -0.30109
-0.24 | -0.046945 | -0.28223
-0.23 | -0.043682 | -0.26673
-0.22 | -0.040567 | -0.25097
-0.21 | -0.037424 | -0.23267
-0.2 | -0.034313 | -0.21752
-0.19 | -0.031725 | -0.20543
-0.18 | -0.029218 | -0.18976
-0.17 | -0.026804 | -0.17664
-0.16 | -0.024446 | -0.16454
-0.15 | -0.022357 | -0.15218
-0.14 | -0.02024 | -0.13968
-0.13 | -0.018337 | -0.12778
-0.12 | -0.016513 | -0.11808
-0.11 | -0.014895 | -0.10951
-0.1 | -0.013236 | -0.10066
-0.09 | -0.01161 | -0.09161
-0.08 | -0.010129 | -0.08379
-0.07 | -0.008832 | -0.07716
-0.06 | -0.007495 | -0.06995
-0.05 | -0.006042 | -0.06403
-0.04 | -0.0049081 | -0.05798
-0.03 | -0.0037845 | -0.05261
-0.02 | -0.0024195 | -0.047803
-0.01 | -0.0012967 | -0.042772
0 | -1.1e-06 | -0.038095
0.01 | 0.0013195 | -0.03348
0.02 | 0.0027841 | -0.029275
0.03 | 0.0042226 | -0.025013
0.04 | 0.005791 | -0.020824
0.05 | 0.007735 | -0.016391
0.06 | 0.009523 | -0.011238
0.07 | 0.011663 | -0.005524
0.08 | 0.014148 | 0.0008517
0.09 | 0.016774 | 0.008636
0.1 | 0.019733 | 0.018114
0.11 | 0.02299 | 0.030026
0.12 | 0.026992 | 0.044902
0.13 | 0.031253 | 0.06256
0.14 | 0.03596 | 0.08565
0.15 | 0.041404 | 0.11417
0.16 | 0.047795 | 0.1501
0.17 | 0.054826 | 0.19346
0.18 | 0.06194 | 0.24719
0.19 | 0.07101 | 0.31377
0.2 | 0.08145 | 0.39444
0.21 | 0.09327 | 0.49366
0.22 | 0.10598 | 0.6041
0.23 | 0.12121 | 0.7501
0.24 | 0.1377 | 0.9251
0.25 | 0.15591 | 1.139
0.26 | 0.17741 | 1.3897
0.27 | 0.20043 | 1.6919
0.28 | 0.22777 | 2.0524
0.29 | 0.25675 | 2.4819
0.3 | 0.29085 | 3.0109
0.31 | 0.32796 | 3.6281
0.32 | 0.37013 | 4.3695
0.33 | 0.41855 | 5.2552
0.34 | 0.47153 | 6.275
0.35 | 0.52931 | 7.552
0.36 | 0.5862 | 9.041
0.37 | 0.661 | 10.863
0.38 | 0.7475 | 13.035
0.39 | 0.8455 | 15.61
0.4 | 0.9571 | 18.728
0.41 | 1.0826 | 22.435
0.42 | 1.232 | 26.966
0.43 | 1.4011 | 32.311
0.44 | 1.6017 | 38.844
0.45 | 1.8353 | 46.6
0.46 | 2.1127 | 56.071
0.47 | 2.4415 | 67.02
0.48 | 2.82 | 80.27
0.49 | 3.2841 | 96.4
0.5 | 3.8415 | 115.5