## Diode Characteristic (uA-mm)
VGS (V) | VDS = 0.000 V | VDS = 0.500 V
-1.25 | -5.181 | -13.195
-1.24 | -5.014 | -12.76
-1.23 | -4.8303 | -12.329
-1.22 | -4.6491 | -12.041
-1.21 | -4.5103 | -11.613
-1.2 | -4.3425 | -11.294
-1.19 | -4.1839 | -10.929
-1.18 | -4.0619 | -10.562
-1.17 | -3.9097 | -10.286
-1.16 | -3.7919 | -9.96
-1.15 | -3.6676 | -9.645
-1.14 | -3.5189 | -9.341
-1.13 | -3.402 | -9.065
-1.12 | -3.2895 | -8.773
-1.11 | -3.1554 | -8.504
-1.1 | -3.053 | -8.239
-1.09 | -2.9465 | -8.056
-1.08 | -2.834 | -7.737
-1.07 | -2.7364 | -7.495
-1.06 | -2.6306 | -7.248
-1.05 | -2.5242 | -7.004
-1.04 | -2.4369 | -6.807
-1.03 | -2.3488 | -6.567
-1.02 | -2.2623 | -6.358
-1.01 | -2.1825 | -6.147
-1 | -2.1016 | -5.962
-0.99 | -2.0212 | -5.766
-0.98 | -1.9507 | -5.563
-0.97 | -1.8782 | -5.421
-0.96 | -1.8036 | -5.242
-0.95 | -1.7385 | -5.042
-0.94 | -1.6658 | -4.8716
-0.93 | -1.6051 | -4.7158
-0.92 | -1.5415 | -4.5559
-0.91 | -1.4691 | -4.404
-0.9 | -1.4167 | -4.2433
-0.89 | -1.3518 | -4.1117
-0.88 | -1.297 | -3.9891
-0.87 | -1.2524 | -3.8363
-0.86 | -1.2028 | -3.6962
-0.85 | -1.1515 | -3.5774
-0.84 | -1.1042 | -3.4518
-0.83 | -1.0584 | -3.3376
-0.82 | -1.0195 | -3.2098
-0.81 | -0.9747 | -3.1017
-0.8 | -0.9321 | -2.9929
-0.79 | -0.8884 | -2.8853
-0.78 | -0.8528 | -2.7996
-0.77 | -0.8193 | -2.6851
-0.76 | -0.7838 | -2.6072
-0.75 | -0.747 | -2.506
-0.74 | -0.7154 | -2.4098
-0.73 | -0.6844 | -2.3235
-0.72 | -0.6492 | -2.2328
-0.71 | -0.6221 | -2.1521
-0.7 | -0.5966 | -2.0715
-0.69 | -0.5733 | -1.9811
-0.68 | -0.5452 | -1.9183
-0.67 | -0.5185 | -1.8456
-0.66 | -0.49543 | -1.7775
-0.65 | -0.47007 | -1.6988
-0.64 | -0.44705 | -1.6424
-0.63 | -0.42391 | -1.5725
-0.62 | -0.40489 | -1.5016
-0.61 | -0.38565 | -1.4641
-0.6 | -0.36784 | -1.4028
-0.59 | -0.34842 | -1.3467
-0.58 | -0.33281 | -1.2915
-0.57 | -0.31333 | -1.2582
-0.56 | -0.2977 | -1.1923
-0.55 | -0.28321 | -1.1478
-0.54 | -0.26931 | -1.1084
-0.53 | -0.25365 | -1.0584
-0.52 | -0.24094 | -1.018
-0.51 | -0.22788 | -0.9768
-0.5 | -0.21482 | -0.9395
-0.49 | -0.20287 | -0.9052
-0.48 | -0.19159 | -0.8629
-0.47 | -0.18088 | -0.8239
-0.46 | -0.16975 | -0.7882
-0.45 | -0.15926 | -0.7595
-0.44 | -0.15149 | -0.7265
-0.43 | -0.14301 | -0.7001
-0.42 | -0.13409 | -0.6655
-0.41 | -0.12609 | -0.6397
-0.4 | -0.11847 | -0.6116
-0.39 | -0.11103 | -0.5865
-0.38 | -0.10439 | -0.5615
-0.37 | -0.09782 | -0.5366
-0.36 | -0.09115 | -0.5127
-0.35 | -0.0855 | -0.48926
-0.34 | -0.08019 | -0.46902
-0.33 | -0.07477 | -0.44882
-0.32 | -0.07003 | -0.42664
-0.31 | -0.06505 | -0.40912
-0.3 | -0.06075 | -0.38581
-0.29 | -0.05632 | -0.36494
-0.28 | -0.05249 | -0.34709
-0.27 | -0.048913 | -0.32625
-0.26 | -0.045322 | -0.31033
-0.25 | -0.04172 | -0.29327
-0.24 | -0.038621 | -0.27677
-0.23 | -0.035642 | -0.2575
-0.22 | -0.032693 | -0.24121
-0.21 | -0.030182 | -0.22609
-0.2 | -0.027814 | -0.21157
-0.19 | -0.025519 | -0.19656
-0.18 | -0.023223 | -0.18336
-0.17 | -0.021171 | -0.17042
-0.16 | -0.019203 | -0.15643
-0.15 | -0.017606 | -0.14493
-0.14 | -0.015959 | -0.13347
-0.13 | -0.014371 | -0.12229
-0.12 | -0.012916 | -0.11242
-0.11 | -0.01147 | -0.10289
-0.1 | -0.010216 | -0.09437
-0.09 | -0.008925 | -0.08618
-0.08 | -0.007887 | -0.07849
-0.07 | -0.00685 | -0.07125
-0.06 | -0.005854 | -0.06434
-0.05 | -0.0048615 | -0.05779
-0.04 | -0.0038633 | -0.05276
-0.03 | -0.0029351 | -0.046979
-0.02 | -0.0019678 | -0.041911
-0.01 | -0.0010297 | -0.037536
0 | -2.75e-05 | -0.033941
0.01 | 0.0010644 | -0.029655
0.02 | 0.0021302 | -0.025628
0.03 | 0.0034198 | -0.021702
0.04 | 0.0047003 | -0.017892
0.05 | 0.006149 | -0.013608
0.06 | 0.007864 | -0.009068
0.07 | 0.009782 | -0.0037996
0.08 | 0.011826 | 0.002087
0.09 | 0.014278 | 0.009369
0.1 | 0.01707 | 0.018267
0.11 | 0.020096 | 0.029514
0.12 | 0.02363 | 0.043485
0.13 | 0.027451 | 0.06069
0.14 | 0.032187 | 0.083
0.15 | 0.037231 | 0.11113
0.16 | 0.043065 | 0.14608
0.17 | 0.049776 | 0.18948
0.18 | 0.0562 | 0.24137
0.19 | 0.06484 | 0.30779
0.2 | 0.07543 | 0.38798
0.21 | 0.08642 | 0.4861
0.22 | 0.09924 | 0.5997
0.23 | 0.11234 | 0.7453
0.24 | 0.12869 | 0.9174
0.25 | 0.14722 | 1.1287
0.26 | 0.16746 | 1.3813
0.27 | 0.19061 | 1.6778
0.28 | 0.21589 | 2.0478
0.29 | 0.24548 | 2.481
0.3 | 0.27772 | 3.0031
0.31 | 0.31473 | 3.6294
0.32 | 0.35634 | 4.3724
0.33 | 0.40194 | 5.2744
0.34 | 0.45418 | 6.288
0.35 | 0.51155 | 7.561
0.36 | 0.5662 | 9.091
0.37 | 0.6447 | 10.907
0.38 | 0.7276 | 13.116
0.39 | 0.8248 | 15.719
0.4 | 0.9342 | 18.897
0.41 | 1.0635 | 22.633
0.42 | 1.2135 | 27.225
0.43 | 1.3843 | 32.703
0.44 | 1.5819 | 39.234
0.45 | 1.8207 | 47.146
0.46 | 2.0897 | 56.743
0.47 | 2.4266 | 67.68
0.48 | 2.8187 | 81.53
0.49 | 3.2938 | 97.99
0.5 | 3.8529 | 117.28