## Diode Characteristic (uA-mm)
VGS (V) | VDS = 0.000 V | VDS = 0.500 V
-1.25 | -5.478 | -13.842
-1.24 | -5.302 | -13.361
-1.23 | -5.122 | -12.993
-1.22 | -4.94 | -12.522
-1.21 | -4.7551 | -12.145
-1.2 | -4.5765 | -11.769
-1.19 | -4.4177 | -11.425
-1.18 | -4.2848 | -11.127
-1.17 | -4.1146 | -10.788
-1.16 | -3.9594 | -10.42
-1.15 | -3.8288 | -10.081
-1.14 | -3.7129 | -9.799
-1.13 | -3.5765 | -9.493
-1.12 | -3.4629 | -9.156
-1.11 | -3.3349 | -8.908
-1.1 | -3.2255 | -8.631
-1.09 | -3.0904 | -8.348
-1.08 | -2.99 | -8.082
-1.07 | -2.8778 | -7.825
-1.06 | -2.7804 | -7.547
-1.05 | -2.6815 | -7.294
-1.04 | -2.585 | -7.075
-1.03 | -2.4822 | -6.854
-1.02 | -2.3947 | -6.596
-1.01 | -2.2963 | -6.376
-1 | -2.2264 | -6.179
-0.99 | -2.1344 | -5.996
-0.98 | -2.053 | -5.804
-0.97 | -1.9684 | -5.625
-0.96 | -1.901 | -5.425
-0.95 | -1.8251 | -5.23
-0.94 | -1.7525 | -5.063
-0.93 | -1.6791 | -4.866
-0.92 | -1.6075 | -4.7079
-0.91 | -1.5455 | -4.5541
-0.9 | -1.4918 | -4.3913
-0.89 | -1.4352 | -4.225
-0.88 | -1.3917 | -4.0918
-0.87 | -1.3364 | -3.9469
-0.86 | -1.2765 | -3.8222
-0.85 | -1.2327 | -3.6782
-0.84 | -1.1763 | -3.5468
-0.83 | -1.1288 | -3.4119
-0.82 | -1.0728 | -3.2985
-0.81 | -1.0326 | -3.1884
-0.8 | -0.992 | -3.0715
-0.79 | -0.9488 | -2.9688
-0.78 | -0.9121 | -2.8529
-0.77 | -0.8694 | -2.7562
-0.76 | -0.8377 | -2.6569
-0.75 | -0.8 | -2.5528
-0.74 | -0.7618 | -2.4632
-0.73 | -0.728 | -2.3821
-0.72 | -0.6944 | -2.2894
-0.71 | -0.6692 | -2.2007
-0.7 | -0.6374 | -2.1178
-0.69 | -0.6067 | -2.0373
-0.68 | -0.5836 | -1.9685
-0.67 | -0.555 | -1.889
-0.66 | -0.5288 | -1.824
-0.65 | -0.5053 | -1.7516
-0.64 | -0.48564 | -1.6839
-0.63 | -0.46262 | -1.6196
-0.62 | -0.44147 | -1.5605
-0.61 | -0.41725 | -1.4954
-0.6 | -0.40031 | -1.4351
-0.59 | -0.37967 | -1.3829
-0.58 | -0.36262 | -1.3319
-0.57 | -0.34261 | -1.2773
-0.56 | -0.32571 | -1.2296
-0.55 | -0.30942 | -1.181
-0.54 | -0.29442 | -1.1384
-0.53 | -0.27944 | -1.0932
-0.52 | -0.26429 | -1.0468
-0.51 | -0.25091 | -1.0057
-0.5 | -0.23786 | -0.9633
-0.49 | -0.22482 | -0.9329
-0.48 | -0.21212 | -0.8909
-0.47 | -0.20069 | -0.8556
-0.46 | -0.18995 | -0.8187
-0.45 | -0.17931 | -0.7875
-0.44 | -0.16941 | -0.754
-0.43 | -0.15994 | -0.7179
-0.42 | -0.15096 | -0.6938
-0.41 | -0.14181 | -0.662
-0.4 | -0.13366 | -0.6331
-0.39 | -0.12594 | -0.6083
-0.38 | -0.11912 | -0.5807
-0.37 | -0.11199 | -0.5594
-0.36 | -0.10523 | -0.5301
-0.35 | -0.09859 | -0.5049
-0.34 | -0.09222 | -0.48651
-0.33 | -0.08604 | -0.46621
-0.32 | -0.08063 | -0.44235
-0.31 | -0.07569 | -0.41956
-0.3 | -0.07046 | -0.40184
-0.29 | -0.06535 | -0.38325
-0.28 | -0.06116 | -0.3613
-0.27 | -0.05674 | -0.34348
-0.26 | -0.05285 | -0.3277
-0.25 | -0.049781 | -0.30832
-0.24 | -0.046462 | -0.29095
-0.23 | -0.042727 | -0.27481
-0.22 | -0.039611 | -0.25804
-0.21 | -0.036575 | -0.24154
-0.2 | -0.033682 | -0.22661
-0.19 | -0.030834 | -0.21218
-0.18 | -0.02832 | -0.19628
-0.17 | -0.026081 | -0.18315
-0.16 | -0.02395 | -0.16789
-0.15 | -0.021649 | -0.15657
-0.14 | -0.019727 | -0.14459
-0.13 | -0.017934 | -0.13444
-0.12 | -0.016275 | -0.12427
-0.11 | -0.014336 | -0.11436
-0.1 | -0.012771 | -0.10353
-0.09 | -0.011416 | -0.09518
-0.08 | -0.00994 | -0.08717
-0.07 | -0.008512 | -0.07959
-0.06 | -0.007273 | -0.07219
-0.05 | -0.006098 | -0.06564
-0.04 | -0.0049298 | -0.0596
-0.03 | -0.0035751 | -0.05394
-0.02 | -0.002509 | -0.048761
-0.01 | -0.0011285 | -0.04311
0 | 7.29e-05 | -0.038258
0.01 | 0.001276 | -0.03403
0.02 | 0.0027276 | -0.029788
0.03 | 0.0041046 | -0.025292
0.04 | 0.005552 | -0.021043
0.05 | 0.007427 | -0.01621
0.06 | 0.009353 | -0.011508
0.07 | 0.011335 | -0.006138
0.08 | 0.013563 | 0.0001868
0.09 | 0.016226 | 0.007632
0.1 | 0.019136 | 0.016498
0.11 | 0.022209 | 0.027578
0.12 | 0.025899 | 0.041768
0.13 | 0.030282 | 0.05906
0.14 | 0.034995 | 0.08073
0.15 | 0.040185 | 0.10817
0.16 | 0.046263 | 0.14171
0.17 | 0.053357 | 0.18468
0.18 | 0.06035 | 0.23754
0.19 | 0.06913 | 0.30158
0.2 | 0.07949 | 0.38205
0.21 | 0.09111 | 0.47782
0.22 | 0.10367 | 0.5891
0.23 | 0.11848 | 0.7328
0.24 | 0.13476 | 0.9078
0.25 | 0.15338 | 1.1149
0.26 | 0.17487 | 1.3658
0.27 | 0.19788 | 1.6682
0.28 | 0.22398 | 2.0229
0.29 | 0.25289 | 2.4599
0.3 | 0.28816 | 2.988
0.31 | 0.32637 | 3.6066
0.32 | 0.36671 | 4.3544
0.33 | 0.41579 | 5.251
0.34 | 0.46663 | 6.263
0.35 | 0.52965 | 7.543
0.36 | 0.5865 | 9.071
0.37 | 0.6636 | 10.91
0.38 | 0.7521 | 13.08
0.39 | 0.8521 | 15.726
0.4 | 0.9637 | 18.891
0.41 | 1.0937 | 22.695
0.42 | 1.2494 | 27.248
0.43 | 1.4271 | 32.748
0.44 | 1.6253 | 39.325
0.45 | 1.8674 | 47.246
0.46 | 2.1472 | 56.849
0.47 | 2.4713 | 68.03
0.48 | 2.8743 | 81.72
0.49 | 3.3476 | 98
0.5 | 3.917 | 117.52