## Diode Characteristic (uA-mm)
VGS (V) | VDS = 0.000 V | VDS = 0.500 V
-1.25 | -5.067 | -12.618
-1.24 | -4.9021 | -12.381
-1.23 | -4.7449 | -11.976
-1.22 | -4.5841 | -11.569
-1.21 | -4.4205 | -11.251
-1.2 | -4.2608 | -10.897
-1.19 | -4.1256 | -10.551
-1.18 | -3.9861 | -10.248
-1.17 | -3.8455 | -9.978
-1.16 | -3.7155 | -9.659
-1.15 | -3.583 | -9.362
-1.14 | -3.4619 | -9.041
-1.13 | -3.3356 | -8.802
-1.12 | -3.2126 | -8.491
-1.11 | -3.1192 | -8.238
-1.1 | -3.0072 | -7.989
-1.09 | -2.9136 | -7.726
-1.08 | -2.8129 | -7.5
-1.07 | -2.7082 | -7.283
-1.06 | -2.6202 | -7.047
-1.05 | -2.51 | -6.856
-1.04 | -2.4256 | -6.627
-1.03 | -2.3324 | -6.385
-1.02 | -2.2492 | -6.19
-1.01 | -2.1572 | -5.973
-1 | -2.0767 | -5.789
-0.99 | -2.0106 | -5.633
-0.98 | -1.9285 | -5.43
-0.97 | -1.8547 | -5.246
-0.96 | -1.7781 | -5.093
-0.95 | -1.7116 | -4.9118
-0.94 | -1.6527 | -4.7417
-0.93 | -1.5818 | -4.5763
-0.92 | -1.5161 | -4.4398
-0.91 | -1.4558 | -4.2754
-0.9 | -1.4042 | -4.1449
-0.89 | -1.3412 | -4.0076
-0.88 | -1.2941 | -3.8566
-0.87 | -1.2378 | -3.7368
-0.86 | -1.1882 | -3.6184
-0.85 | -1.1422 | -3.4766
-0.84 | -1.084 | -3.3689
-0.83 | -1.0399 | -3.247
-0.82 | -1.0016 | -3.1258
-0.81 | -0.9633 | -3.0267
-0.8 | -0.9243 | -2.9177
-0.79 | -0.882 | -2.8343
-0.78 | -0.8471 | -2.7296
-0.77 | -0.8065 | -2.6271
-0.76 | -0.7706 | -2.5361
-0.75 | -0.7422 | -2.4502
-0.74 | -0.7062 | -2.3532
-0.73 | -0.6752 | -2.2649
-0.72 | -0.6448 | -2.1818
-0.71 | -0.6142 | -2.1026
-0.7 | -0.5888 | -2.0334
-0.69 | -0.5594 | -1.9546
-0.68 | -0.5346 | -1.8691
-0.67 | -0.5086 | -1.8211
-0.66 | -0.48948 | -1.7589
-0.65 | -0.46621 | -1.6883
-0.64 | -0.44322 | -1.6218
-0.63 | -0.41998 | -1.5734
-0.62 | -0.40351 | -1.499
-0.61 | -0.38279 | -1.45
-0.6 | -0.36292 | -1.397
-0.59 | -0.34425 | -1.3299
-0.58 | -0.3261 | -1.2834
-0.57 | -0.31176 | -1.2374
-0.56 | -0.29468 | -1.1891
-0.55 | -0.28034 | -1.1403
-0.54 | -0.26606 | -1.0965
-0.53 | -0.25218 | -1.0528
-0.52 | -0.23735 | -1.015
-0.51 | -0.22648 | -0.9763
-0.5 | -0.21341 | -0.9378
-0.49 | -0.20239 | -0.8945
-0.48 | -0.19111 | -0.8599
-0.47 | -0.18012 | -0.8185
-0.46 | -0.1702 | -0.79
-0.45 | -0.1586 | -0.7572
-0.44 | -0.15121 | -0.7271
-0.43 | -0.14132 | -0.6992
-0.42 | -0.13328 | -0.6685
-0.41 | -0.12548 | -0.6397
-0.4 | -0.11802 | -0.6104
-0.39 | -0.11053 | -0.5812
-0.38 | -0.10311 | -0.5584
-0.37 | -0.09616 | -0.5336
-0.36 | -0.08975 | -0.5087
-0.35 | -0.0845 | -0.49261
-0.34 | -0.07955 | -0.46663
-0.33 | -0.07381 | -0.44535
-0.32 | -0.06892 | -0.42795
-0.31 | -0.06411 | -0.40277
-0.3 | -0.05994 | -0.38394
-0.29 | -0.05577 | -0.3656
-0.28 | -0.05182 | -0.34477
-0.27 | -0.048245 | -0.32556
-0.26 | -0.044762 | -0.31163
-0.25 | -0.041187 | -0.29441
-0.24 | -0.038081 | -0.27623
-0.23 | -0.035113 | -0.25697
-0.22 | -0.032358 | -0.24116
-0.21 | -0.030156 | -0.22477
-0.2 | -0.027551 | -0.20867
-0.19 | -0.024991 | -0.19458
-0.18 | -0.022859 | -0.18165
-0.17 | -0.021009 | -0.1671
-0.16 | -0.019022 | -0.15418
-0.15 | -0.017142 | -0.14152
-0.14 | -0.015581 | -0.13011
-0.13 | -0.014055 | -0.12006
-0.12 | -0.012788 | -0.10981
-0.11 | -0.011243 | -0.1001
-0.1 | -0.010042 | -0.09157
-0.09 | -0.00885 | -0.0834
-0.08 | -0.007855 | -0.075
-0.07 | -0.006677 | -0.06911
-0.06 | -0.005683 | -0.0621
-0.05 | -0.0047564 | -0.05622
-0.04 | -0.0038422 | -0.050239
-0.03 | -0.0028901 | -0.044732
-0.02 | -0.0020003 | -0.039873
-0.01 | -0.0010043 | -0.035835
0 | -7.6e-06 | -0.031219
0.01 | 0.0010078 | -0.027296
0.02 | 0.0021379 | -0.023586
0.03 | 0.0033339 | -0.01968
0.04 | 0.0047278 | -0.015905
0.05 | 0.006163 | -0.012004
0.06 | 0.007819 | -0.007923
0.07 | 0.009716 | -0.00277
0.08 | 0.011969 | 0.0028241
0.09 | 0.014316 | 0.009958
0.1 | 0.017015 | 0.01869
0.11 | 0.020181 | 0.029724
0.12 | 0.023909 | 0.0437
0.13 | 0.027926 | 0.06022
0.14 | 0.032436 | 0.08235
0.15 | 0.03746 | 0.10995
0.16 | 0.043868 | 0.1445
0.17 | 0.050355 | 0.18705
0.18 | 0.05689 | 0.2389
0.19 | 0.06619 | 0.30404
0.2 | 0.07561 | 0.38413
0.21 | 0.08717 | 0.48071
0.22 | 0.0997 | 0.5938
0.23 | 0.11474 | 0.7377
0.24 | 0.131 | 0.9096
0.25 | 0.14935 | 1.119
0.26 | 0.1705 | 1.3688
0.27 | 0.19351 | 1.6641
0.28 | 0.21947 | 2.0271
0.29 | 0.24925 | 2.4597
0.3 | 0.28253 | 2.9845
0.31 | 0.32069 | 3.594
0.32 | 0.36177 | 4.3354
0.33 | 0.40982 | 5.2127
0.34 | 0.4617 | 6.222
0.35 | 0.52008 | 7.473
0.36 | 0.5802 | 8.967
0.37 | 0.6588 | 10.791
0.38 | 0.7402 | 12.932
0.39 | 0.8399 | 15.513
0.4 | 0.9532 | 18.591
0.41 | 1.0761 | 22.274
0.42 | 1.2285 | 26.773
0.43 | 1.3986 | 32.099
0.44 | 1.5959 | 38.54
0.45 | 1.8193 | 46.183
0.46 | 2.0997 | 55.537
0.47 | 2.4246 | 66.32
0.48 | 2.7889 | 79.75
0.49 | 3.2622 | 95.51
0.5 | 3.8038 | 114.64