## Diode Characteristic (uA-mm)
VGS (V) | VDS = 0.000 V | VDS = 0.500 V
-1.25 | -5.362 | -13.638
-1.24 | -5.193 | -13.268
-1.23 | -5.004 | -12.906
-1.22 | -4.8463 | -12.538
-1.21 | -4.6929 | -12.12
-1.2 | -4.5175 | -11.783
-1.19 | -4.3513 | -11.348
-1.18 | -4.2167 | -10.994
-1.17 | -4.0637 | -10.721
-1.16 | -3.9232 | -10.378
-1.15 | -3.7934 | -10.05
-1.14 | -3.6456 | -9.727
-1.13 | -3.5203 | -9.405
-1.12 | -3.3914 | -9.143
-1.11 | -3.2756 | -8.888
-1.1 | -3.1603 | -8.553
-1.09 | -3.0537 | -8.302
-1.08 | -2.9403 | -8.002
-1.07 | -2.8188 | -7.75
-1.06 | -2.7287 | -7.51
-1.05 | -2.6336 | -7.283
-1.04 | -2.5279 | -7.002
-1.03 | -2.4303 | -6.823
-1.02 | -2.3294 | -6.577
-1.01 | -2.2488 | -6.389
-1 | -2.161 | -6.179
-0.99 | -2.0845 | -5.942
-0.98 | -2.0037 | -5.777
-0.97 | -1.9324 | -5.578
-0.96 | -1.8466 | -5.349
-0.95 | -1.7822 | -5.179
-0.94 | -1.7197 | -5.011
-0.93 | -1.6458 | -4.8243
-0.92 | -1.5842 | -4.6685
-0.91 | -1.5245 | -4.5198
-0.9 | -1.4517 | -4.346
-0.89 | -1.4057 | -4.1987
-0.88 | -1.3471 | -4.0568
-0.87 | -1.2871 | -3.9256
-0.86 | -1.2367 | -3.8186
-0.85 | -1.1928 | -3.6669
-0.84 | -1.1418 | -3.5187
-0.83 | -1.0919 | -3.4034
-0.82 | -1.0489 | -3.295
-0.81 | -1.0042 | -3.1707
-0.8 | -0.958 | -3.0726
-0.79 | -0.9183 | -2.9624
-0.78 | -0.8757 | -2.8428
-0.77 | -0.8406 | -2.7512
-0.76 | -0.8072 | -2.6525
-0.75 | -0.7735 | -2.5491
-0.74 | -0.741 | -2.453
-0.73 | -0.704 | -2.3671
-0.72 | -0.6731 | -2.2796
-0.71 | -0.6415 | -2.1915
-0.7 | -0.6116 | -2.1149
-0.69 | -0.5837 | -2.0368
-0.68 | -0.5543 | -1.962
-0.67 | -0.5306 | -1.8893
-0.66 | -0.5012 | -1.8114
-0.65 | -0.48241 | -1.7389
-0.64 | -0.46074 | -1.6719
-0.63 | -0.43664 | -1.6108
-0.62 | -0.41623 | -1.5429
-0.61 | -0.39528 | -1.4886
-0.6 | -0.37621 | -1.4207
-0.59 | -0.36004 | -1.37
-0.58 | -0.33964 | -1.3203
-0.57 | -0.32112 | -1.2678
-0.56 | -0.3056 | -1.2182
-0.55 | -0.28787 | -1.1699
-0.54 | -0.27453 | -1.1269
-0.53 | -0.2612 | -1.0786
-0.52 | -0.24735 | -1.033
-0.51 | -0.23291 | -0.9891
-0.5 | -0.22161 | -0.9495
-0.49 | -0.20785 | -0.9089
-0.48 | -0.19635 | -0.8717
-0.47 | -0.18483 | -0.8411
-0.46 | -0.17339 | -0.8058
-0.45 | -0.16324 | -0.771
-0.44 | -0.15414 | -0.7381
-0.43 | -0.14419 | -0.7043
-0.42 | -0.13524 | -0.677
-0.41 | -0.12853 | -0.6501
-0.4 | -0.12059 | -0.6184
-0.39 | -0.11338 | -0.5961
-0.38 | -0.10497 | -0.567
-0.37 | -0.09826 | -0.5471
-0.36 | -0.09213 | -0.5197
-0.35 | -0.08662 | -0.49623
-0.34 | -0.0808 | -0.47207
-0.33 | -0.0749 | -0.44901
-0.32 | -0.06956 | -0.4291
-0.31 | -0.06553 | -0.40591
-0.3 | -0.06045 | -0.38183
-0.29 | -0.0563 | -0.36667
-0.28 | -0.052 | -0.34879
-0.27 | -0.048729 | -0.33154
-0.26 | -0.045267 | -0.31237
-0.25 | -0.042058 | -0.2927
-0.24 | -0.039025 | -0.27664
-0.23 | -0.035395 | -0.26164
-0.22 | -0.03295 | -0.24458
-0.21 | -0.030256 | -0.22923
-0.2 | -0.027841 | -0.2138
-0.19 | -0.025638 | -0.19823
-0.18 | -0.023454 | -0.18578
-0.17 | -0.02125 | -0.1721
-0.16 | -0.019458 | -0.15821
-0.15 | -0.017596 | -0.14617
-0.14 | -0.015884 | -0.13406
-0.13 | -0.014283 | -0.1243
-0.12 | -0.012913 | -0.11381
-0.11 | -0.011453 | -0.10423
-0.1 | -0.010229 | -0.09543
-0.09 | -0.008983 | -0.08712
-0.08 | -0.007943 | -0.07884
-0.07 | -0.006747 | -0.07201
-0.06 | -0.005742 | -0.06441
-0.05 | -0.0047808 | -0.05858
-0.04 | -0.0038641 | -0.05253
-0.03 | -0.0029074 | -0.047062
-0.02 | -0.0019989 | -0.042449
-0.01 | -0.0010064 | -0.038009
0 | -1.2e-06 | -0.032938
0.01 | 0.0010101 | -0.02929
0.02 | 0.0021595 | -0.025382
0.03 | 0.0033496 | -0.021239
0.04 | 0.0047327 | -0.017229
0.05 | 0.006143 | -0.013244
0.06 | 0.007781 | -0.008772
0.07 | 0.009678 | -0.0034956
0.08 | 0.01198 | 0.0024509
0.09 | 0.014228 | 0.009714
0.1 | 0.016874 | 0.018518
0.11 | 0.01993 | 0.029859
0.12 | 0.023731 | 0.043905
0.13 | 0.027635 | 0.06108
0.14 | 0.03212 | 0.08339
0.15 | 0.037209 | 0.11089
0.16 | 0.043545 | 0.14558
0.17 | 0.050187 | 0.18958
0.18 | 0.057 | 0.2434
0.19 | 0.06596 | 0.3091
0.2 | 0.07601 | 0.38888
0.21 | 0.08751 | 0.48713
0.22 | 0.10013 | 0.6013
0.23 | 0.11491 | 0.7495
0.24 | 0.1316 | 0.9237
0.25 | 0.15014 | 1.1383
0.26 | 0.17164 | 1.389
0.27 | 0.19446 | 1.6948
0.28 | 0.22152 | 2.063
0.29 | 0.25201 | 2.4956
0.3 | 0.28636 | 3.0289
0.31 | 0.32474 | 3.6619
0.32 | 0.36553 | 4.4108
0.33 | 0.41458 | 5.3118
0.34 | 0.46798 | 6.345
0.35 | 0.52792 | 7.624
0.36 | 0.5873 | 9.145
0.37 | 0.6665 | 11.018
0.38 | 0.7527 | 13.216
0.39 | 0.8542 | 15.804
0.4 | 0.966 | 18.994
0.41 | 1.0933 | 22.778
0.42 | 1.2466 | 27.395
0.43 | 1.423 | 32.831
0.44 | 1.6239 | 39.424
0.45 | 1.8586 | 47.291
0.46 | 2.1459 | 56.907
0.47 | 2.4697 | 68.06
0.48 | 2.8468 | 81.69
0.49 | 3.3185 | 98.1
0.5 | 3.8788 | 117.43