## Diode Characteristic (uA-mm)
VGS (V) | VDS = 0.000 V | VDS = 0.500 V
-1.25 | -5.522 | -14.166
-1.24 | -5.307 | -13.709
-1.23 | -5.12 | -13.344
-1.22 | -4.9685 | -12.934
-1.21 | -4.8024 | -12.53
-1.2 | -4.637 | -12.16
-1.19 | -4.4784 | -11.809
-1.18 | -4.3177 | -11.429
-1.17 | -4.1688 | -11.085
-1.16 | -4.0133 | -10.745
-1.15 | -3.8635 | -10.42
-1.14 | -3.7249 | -10.08
-1.13 | -3.6032 | -9.82
-1.12 | -3.4813 | -9.499
-1.11 | -3.3403 | -9.125
-1.1 | -3.2268 | -8.849
-1.09 | -3.1002 | -8.59
-1.08 | -3.0012 | -8.322
-1.07 | -2.9022 | -8.073
-1.06 | -2.807 | -7.842
-1.05 | -2.6955 | -7.566
-1.04 | -2.5966 | -7.284
-1.03 | -2.4939 | -7.059
-1.02 | -2.396 | -6.83
-1.01 | -2.2924 | -6.63
-1 | -2.2128 | -6.381
-0.99 | -2.1293 | -6.168
-0.98 | -2.0501 | -5.975
-0.97 | -1.9705 | -5.776
-0.96 | -1.9054 | -5.576
-0.95 | -1.8309 | -5.382
-0.94 | -1.7474 | -5.237
-0.93 | -1.6843 | -5.043
-0.92 | -1.6167 | -4.8664
-0.91 | -1.5528 | -4.6787
-0.9 | -1.4965 | -4.5328
-0.89 | -1.4325 | -4.3776
-0.88 | -1.3755 | -4.2242
-0.87 | -1.3192 | -4.0738
-0.86 | -1.2662 | -3.9241
-0.85 | -1.2206 | -3.794
-0.84 | -1.1647 | -3.6526
-0.83 | -1.1252 | -3.5181
-0.82 | -1.0696 | -3.4254
-0.81 | -1.0249 | -3.3007
-0.8 | -0.9837 | -3.1839
-0.79 | -0.9378 | -3.0679
-0.78 | -0.8953 | -2.946
-0.77 | -0.8641 | -2.8559
-0.76 | -0.8262 | -2.7396
-0.75 | -0.7891 | -2.632
-0.74 | -0.7503 | -2.5427
-0.73 | -0.7216 | -2.4506
-0.72 | -0.6914 | -2.366
-0.71 | -0.6557 | -2.2881
-0.7 | -0.627 | -2.185
-0.69 | -0.5962 | -2.114
-0.68 | -0.571 | -2.0174
-0.67 | -0.5462 | -1.9479
-0.66 | -0.5215 | -1.8696
-0.65 | -0.50125 | -1.8207
-0.64 | -0.47846 | -1.7417
-0.63 | -0.45357 | -1.6797
-0.62 | -0.43189 | -1.618
-0.61 | -0.40844 | -1.554
-0.6 | -0.39194 | -1.4918
-0.59 | -0.372 | -1.4335
-0.58 | -0.3535 | -1.376
-0.57 | -0.33474 | -1.3303
-0.56 | -0.31636 | -1.2628
-0.55 | -0.30149 | -1.2114
-0.54 | -0.28696 | -1.1775
-0.53 | -0.27206 | -1.1274
-0.52 | -0.25809 | -1.0763
-0.51 | -0.2442 | -1.0433
-0.5 | -0.23281 | -0.9923
-0.49 | -0.21886 | -0.949
-0.48 | -0.2071 | -0.9143
-0.47 | -0.19615 | -0.8779
-0.46 | -0.185 | -0.8432
-0.45 | -0.17531 | -0.8086
-0.44 | -0.16517 | -0.772
-0.43 | -0.15596 | -0.7372
-0.42 | -0.14678 | -0.7126
-0.41 | -0.13791 | -0.6774
-0.4 | -0.13001 | -0.6537
-0.39 | -0.12212 | -0.6247
-0.38 | -0.11511 | -0.5937
-0.37 | -0.10791 | -0.5712
-0.36 | -0.10103 | -0.5438
-0.35 | -0.09553 | -0.5197
-0.34 | -0.08891 | -0.5001
-0.33 | -0.08346 | -0.48283
-0.32 | -0.07798 | -0.45751
-0.31 | -0.07304 | -0.43607
-0.3 | -0.06814 | -0.41756
-0.29 | -0.06321 | -0.39505
-0.28 | -0.05895 | -0.37238
-0.27 | -0.05487 | -0.35439
-0.26 | -0.05073 | -0.33646
-0.25 | -0.047458 | -0.31913
-0.24 | -0.04415 | -0.29933
-0.23 | -0.0411 | -0.28337
-0.22 | -0.038018 | -0.26442
-0.21 | -0.03491 | -0.24746
-0.2 | -0.032302 | -0.23322
-0.19 | -0.029809 | -0.21777
-0.18 | -0.027286 | -0.20344
-0.17 | -0.024933 | -0.1916
-0.16 | -0.022871 | -0.17852
-0.15 | -0.020895 | -0.16505
-0.14 | -0.018943 | -0.15068
-0.13 | -0.01709 | -0.13978
-0.12 | -0.015385 | -0.12798
-0.11 | -0.013922 | -0.11768
-0.1 | -0.012403 | -0.11096
-0.09 | -0.010883 | -0.10002
-0.08 | -0.009571 | -0.09162
-0.07 | -0.008366 | -0.08359
-0.06 | -0.007079 | -0.07604
-0.05 | -0.0057 | -0.07009
-0.04 | -0.0046511 | -0.06356
-0.03 | -0.003594 | -0.05754
-0.02 | -0.0023005 | -0.05163
-0.01 | -0.001232 | -0.046429
0 | -1.71e-05 | -0.040551
0.01 | 0.0012462 | -0.035733
0.02 | 0.0026107 | -0.031542
0.03 | 0.0040086 | -0.026748
0.04 | 0.0056049 | -0.022609
0.05 | 0.007181 | -0.017973
0.06 | 0.009041 | -0.01284
0.07 | 0.011175 | -0.006505
0.08 | 0.013537 | 0.0002037
0.09 | 0.01599 | 0.007997
0.1 | 0.018874 | 0.017808
0.11 | 0.022278 | 0.029471
0.12 | 0.026067 | 0.044928
0.13 | 0.030065 | 0.06282
0.14 | 0.034913 | 0.0856
0.15 | 0.040658 | 0.11503
0.16 | 0.04699 | 0.15172
0.17 | 0.05381 | 0.19565
0.18 | 0.06069 | 0.25112
0.19 | 0.07008 | 0.31746
0.2 | 0.0803 | 0.40124
0.21 | 0.09246 | 0.50404
0.22 | 0.10561 | 0.6168
0.23 | 0.12011 | 0.7667
0.24 | 0.13728 | 0.9466
0.25 | 0.15631 | 1.1602
0.26 | 0.1774 | 1.423
0.27 | 0.20219 | 1.7302
0.28 | 0.22833 | 2.1016
0.29 | 0.25885 | 2.5458
0.3 | 0.29164 | 3.0879
0.31 | 0.33225 | 3.733
0.32 | 0.37551 | 4.4888
0.33 | 0.42377 | 5.4092
0.34 | 0.4795 | 6.447
0.35 | 0.53812 | 7.744
0.36 | 0.5964 | 9.324
0.37 | 0.677 | 11.216
0.38 | 0.7657 | 13.449
0.39 | 0.8638 | 16.112
0.4 | 0.9797 | 19.31
0.41 | 1.1113 | 23.155
0.42 | 1.26 | 27.783
0.43 | 1.4375 | 33.381
0.44 | 1.6378 | 40.078
0.45 | 1.8737 | 48.124
0.46 | 2.1591 | 57.7
0.47 | 2.4934 | 69.26
0.48 | 2.8932 | 83.06
0.49 | 3.3634 | 99.62
0.5 | 3.9315 | 119.33