## Diode Characteristic (uA-mm)
VGS (V) | VDS = 0.000 V | VDS = 0.500 V
-1.25 | -5.984 | -15.312
-1.24 | -5.777 | -14.891
-1.23 | -5.556 | -14.476
-1.22 | -5.396 | -14.012
-1.21 | -5.203 | -13.557
-1.2 | -5.03 | -13.069
-1.19 | -4.8357 | -12.715
-1.18 | -4.6687 | -12.333
-1.17 | -4.4855 | -11.913
-1.16 | -4.3221 | -11.572
-1.15 | -4.1694 | -11.195
-1.14 | -3.9951 | -10.812
-1.13 | -3.8384 | -10.533
-1.12 | -3.7466 | -10.171
-1.11 | -3.606 | -9.836
-1.1 | -3.4762 | -9.56
-1.09 | -3.3455 | -9.25
-1.08 | -3.2249 | -8.933
-1.07 | -3.096 | -8.659
-1.06 | -3.0022 | -8.345
-1.05 | -2.8773 | -8.122
-1.04 | -2.7824 | -7.842
-1.03 | -2.6716 | -7.581
-1.02 | -2.5694 | -7.318
-1.01 | -2.4651 | -7.089
-1 | -2.3602 | -6.82
-0.99 | -2.2806 | -6.61
-0.98 | -2.1928 | -6.391
-0.97 | -2.1007 | -6.153
-0.96 | -2.0211 | -5.984
-0.95 | -1.9488 | -5.782
-0.94 | -1.8608 | -5.583
-0.93 | -1.7946 | -5.43
-0.92 | -1.7308 | -5.207
-0.91 | -1.6532 | -5.022
-0.9 | -1.5873 | -4.8412
-0.89 | -1.5317 | -4.6892
-0.88 | -1.4651 | -4.5132
-0.87 | -1.4099 | -4.3727
-0.86 | -1.3535 | -4.2013
-0.85 | -1.2929 | -4.0493
-0.84 | -1.2373 | -3.9383
-0.83 | -1.185 | -3.7693
-0.82 | -1.1364 | -3.6386
-0.81 | -1.0861 | -3.5298
-0.8 | -1.0416 | -3.4177
-0.79 | -0.9991 | -3.276
-0.78 | -0.9568 | -3.1498
-0.77 | -0.9143 | -3.0508
-0.76 | -0.8741 | -2.9105
-0.75 | -0.838 | -2.8134
-0.74 | -0.7979 | -2.707
-0.73 | -0.7598 | -2.6103
-0.72 | -0.7253 | -2.5254
-0.71 | -0.6927 | -2.417
-0.7 | -0.6613 | -2.3384
-0.69 | -0.6297 | -2.2344
-0.68 | -0.6053 | -2.156
-0.67 | -0.5791 | -2.0734
-0.66 | -0.5539 | -1.9901
-0.65 | -0.5227 | -1.9196
-0.64 | -0.5006 | -1.8406
-0.63 | -0.47872 | -1.7723
-0.62 | -0.4567 | -1.6965
-0.61 | -0.43257 | -1.6299
-0.6 | -0.41207 | -1.5621
-0.59 | -0.3903 | -1.5181
-0.58 | -0.37063 | -1.4592
-0.57 | -0.35297 | -1.3916
-0.56 | -0.33518 | -1.3414
-0.55 | -0.31527 | -1.2873
-0.54 | -0.29992 | -1.2396
-0.53 | -0.28392 | -1.1926
-0.52 | -0.26785 | -1.1356
-0.51 | -0.25461 | -1.0824
-0.5 | -0.23952 | -1.0429
-0.49 | -0.22646 | -1.0036
-0.48 | -0.21487 | -0.9618
-0.47 | -0.20252 | -0.9145
-0.46 | -0.1917 | -0.8798
-0.45 | -0.18186 | -0.8582
-0.44 | -0.1718 | -0.8046
-0.43 | -0.16159 | -0.7756
-0.42 | -0.15262 | -0.7447
-0.41 | -0.14295 | -0.7087
-0.4 | -0.13372 | -0.679
-0.39 | -0.12656 | -0.6531
-0.38 | -0.118 | -0.6227
-0.37 | -0.11121 | -0.5956
-0.36 | -0.10324 | -0.5673
-0.35 | -0.09713 | -0.5466
-0.34 | -0.09086 | -0.5276
-0.33 | -0.08513 | -0.49789
-0.32 | -0.07984 | -0.47545
-0.31 | -0.07455 | -0.4535
-0.3 | -0.06932 | -0.43107
-0.29 | -0.06464 | -0.40956
-0.28 | -0.05992 | -0.39069
-0.27 | -0.05551 | -0.36861
-0.26 | -0.05158 | -0.35115
-0.25 | -0.047923 | -0.3297
-0.24 | -0.044565 | -0.31337
-0.23 | -0.041223 | -0.29584
-0.22 | -0.038225 | -0.27964
-0.21 | -0.035192 | -0.26015
-0.2 | -0.032702 | -0.24285
-0.19 | -0.030042 | -0.22759
-0.18 | -0.027354 | -0.21245
-0.17 | -0.025015 | -0.19597
-0.16 | -0.022982 | -0.18091
-0.15 | -0.020992 | -0.16783
-0.14 | -0.018867 | -0.15594
-0.13 | -0.017145 | -0.14586
-0.12 | -0.015664 | -0.13323
-0.11 | -0.014051 | -0.12216
-0.1 | -0.012395 | -0.11292
-0.09 | -0.011037 | -0.10276
-0.08 | -0.00973 | -0.09424
-0.07 | -0.008426 | -0.086
-0.06 | -0.007034 | -0.07777
-0.05 | -0.00585 | -0.07159
-0.04 | -0.004737 | -0.06478
-0.03 | -0.0036021 | -0.05772
-0.02 | -0.002369 | -0.05197
-0.01 | -0.001244 | -0.046965
0 | -6.42e-05 | -0.041496
0.01 | 0.0013639 | -0.036436
0.02 | 0.0025835 | -0.031543
0.03 | 0.0041829 | -0.02725
0.04 | 0.0056326 | -0.022329
0.05 | 0.007261 | -0.01759
0.06 | 0.009298 | -0.012276
0.07 | 0.011498 | -0.006678
0.08 | 0.013711 | 0.0001879
0.09 | 0.016333 | 0.008015
0.1 | 0.01952 | 0.017645
0.11 | 0.022922 | 0.02958
0.12 | 0.02669 | 0.044292
0.13 | 0.031008 | 0.06229
0.14 | 0.036089 | 0.08567
0.15 | 0.041635 | 0.11406
0.16 | 0.048158 | 0.15019
0.17 | 0.055145 | 0.19458
0.18 | 0.06247 | 0.24973
0.19 | 0.0723 | 0.3176
0.2 | 0.08311 | 0.39989
0.21 | 0.09545 | 0.50257
0.22 | 0.10944 | 0.621
0.23 | 0.12464 | 0.7676
0.24 | 0.14165 | 0.9486
0.25 | 0.16194 | 1.1645
0.26 | 0.18424 | 1.4227
0.27 | 0.20891 | 1.7396
0.28 | 0.23707 | 2.1145
0.29 | 0.2692 | 2.5655
0.3 | 0.30415 | 3.1032
0.31 | 0.34255 | 3.7419
0.32 | 0.38722 | 4.5083
0.33 | 0.43956 | 5.4174
0.34 | 0.49432 | 6.47
0.35 | 0.55735 | 7.776
0.36 | 0.6141 | 9.326
0.37 | 0.6962 | 11.223
0.38 | 0.789 | 13.463
0.39 | 0.8944 | 16.142
0.4 | 1.0078 | 19.318
0.41 | 1.1433 | 23.198
0.42 | 1.2979 | 27.844
0.43 | 1.47 | 33.438
0.44 | 1.6829 | 40.107
0.45 | 1.9223 | 48.117
0.46 | 2.2093 | 57.76
0.47 | 2.5515 | 69.26
0.48 | 2.9547 | 82.95
0.49 | 3.4421 | 99.74
0.5 | 4.0142 | 119.37