## Diode Characteristic (uA-mm)
VGS (V) | VDS = 0.000 V | VDS = 0.500 V
-1.25 | -5.767 | -14.8
-1.24 | -5.55 | -14.344
-1.23 | -5.373 | -13.925
-1.22 | -5.199 | -13.487
-1.21 | -5.0043 | -13.095
-1.2 | -4.8048 | -12.692
-1.19 | -4.6345 | -12.32
-1.18 | -4.484 | -11.902
-1.17 | -4.3198 | -11.514
-1.16 | -4.1742 | -11.173
-1.15 | -4.0224 | -10.813
-1.14 | -3.8776 | -10.493
-1.13 | -3.7546 | -10.174
-1.12 | -3.6074 | -9.841
-1.11 | -3.4904 | -9.537
-1.1 | -3.3426 | -9.21
-1.09 | -3.2205 | -8.91
-1.08 | -3.1072 | -8.66
-1.07 | -3.0016 | -8.359
-1.06 | -2.8957 | -8.101
-1.05 | -2.7835 | -7.838
-1.04 | -2.6723 | -7.591
-1.03 | -2.578 | -7.342
-1.02 | -2.4737 | -7.138
-1.01 | -2.3777 | -6.873
-1 | -2.2964 | -6.668
-0.99 | -2.2042 | -6.394
-0.98 | -2.1187 | -6.218
-0.97 | -2.042 | -5.989
-0.96 | -1.9631 | -5.78
-0.95 | -1.8806 | -5.613
-0.94 | -1.8154 | -5.407
-0.93 | -1.7365 | -5.249
-0.92 | -1.6654 | -5.073
-0.91 | -1.6009 | -4.8823
-0.9 | -1.5346 | -4.7112
-0.89 | -1.4767 | -4.5276
-0.88 | -1.4123 | -4.3732
-0.87 | -1.3597 | -4.2353
-0.86 | -1.298 | -4.1023
-0.85 | -1.2456 | -3.9367
-0.84 | -1.2011 | -3.7862
-0.83 | -1.151 | -3.6785
-0.82 | -1.1039 | -3.5474
-0.81 | -1.0561 | -3.4076
-0.8 | -1.011 | -3.304
-0.79 | -0.9668 | -3.182
-0.78 | -0.9266 | -3.0732
-0.77 | -0.8873 | -2.9493
-0.76 | -0.8454 | -2.8488
-0.75 | -0.8117 | -2.7474
-0.74 | -0.7755 | -2.6408
-0.73 | -0.7353 | -2.5397
-0.72 | -0.7052 | -2.4387
-0.71 | -0.6747 | -2.3476
-0.7 | -0.6462 | -2.28
-0.69 | -0.6131 | -2.1884
-0.68 | -0.5833 | -2.1144
-0.67 | -0.5562 | -2.035
-0.66 | -0.5312 | -1.9517
-0.65 | -0.504 | -1.8584
-0.64 | -0.48157 | -1.7942
-0.63 | -0.46085 | -1.7218
-0.62 | -0.43602 | -1.6599
-0.61 | -0.41421 | -1.6046
-0.6 | -0.3906 | -1.5409
-0.59 | -0.37197 | -1.4876
-0.58 | -0.35476 | -1.4168
-0.57 | -0.33782 | -1.3616
-0.56 | -0.31894 | -1.3105
-0.55 | -0.30383 | -1.2608
-0.54 | -0.28579 | -1.2007
-0.53 | -0.27192 | -1.1579
-0.52 | -0.25585 | -1.1146
-0.51 | -0.24281 | -1.0673
-0.5 | -0.23075 | -1.0286
-0.49 | -0.21651 | -0.9732
-0.48 | -0.20503 | -0.9424
-0.47 | -0.1938 | -0.9047
-0.46 | -0.18284 | -0.8647
-0.45 | -0.17199 | -0.8281
-0.44 | -0.16215 | -0.7968
-0.43 | -0.15171 | -0.7613
-0.42 | -0.14216 | -0.7313
-0.41 | -0.13414 | -0.6965
-0.4 | -0.12655 | -0.6665
-0.39 | -0.11855 | -0.6383
-0.38 | -0.11036 | -0.6092
-0.37 | -0.10365 | -0.5828
-0.36 | -0.09714 | -0.5571
-0.35 | -0.09087 | -0.534
-0.34 | -0.08454 | -0.5044
-0.33 | -0.07876 | -0.48423
-0.32 | -0.07322 | -0.46271
-0.31 | -0.06848 | -0.44095
-0.3 | -0.06407 | -0.41739
-0.29 | -0.0589 | -0.39965
-0.28 | -0.05474 | -0.37907
-0.27 | -0.05083 | -0.35911
-0.26 | -0.0468 | -0.33887
-0.25 | -0.043676 | -0.31897
-0.24 | -0.040272 | -0.30053
-0.23 | -0.036768 | -0.28283
-0.22 | -0.034116 | -0.26557
-0.21 | -0.031166 | -0.24764
-0.2 | -0.028988 | -0.23064
-0.19 | -0.026373 | -0.2144
-0.18 | -0.023953 | -0.19984
-0.17 | -0.022002 | -0.1841
-0.16 | -0.02009 | -0.17018
-0.15 | -0.017923 | -0.15718
-0.14 | -0.016314 | -0.14472
-0.13 | -0.014731 | -0.13256
-0.12 | -0.013184 | -0.1213
-0.11 | -0.01167 | -0.11193
-0.1 | -0.010386 | -0.1018
-0.09 | -0.009219 | -0.09307
-0.08 | -0.008097 | -0.08526
-0.07 | -0.006874 | -0.07638
-0.06 | -0.005912 | -0.06904
-0.05 | -0.0048864 | -0.06281
-0.04 | -0.0039199 | -0.05651
-0.03 | -0.0029144 | -0.05042
-0.02 | -0.0020139 | -0.045237
-0.01 | -0.0010162 | -0.039953
0 | -1.5e-06 | -0.035511
0.01 | 0.0010244 | -0.031122
0.02 | 0.0021939 | -0.027117
0.03 | 0.0034274 | -0.022814
0.04 | 0.0048413 | -0.018662
0.05 | 0.006262 | -0.014348
0.06 | 0.007958 | -0.009784
0.07 | 0.009873 | -0.0043257
0.08 | 0.012171 | 0.0018429
0.09 | 0.014603 | 0.009183
0.1 | 0.017388 | 0.018399
0.11 | 0.02063 | 0.029673
0.12 | 0.024417 | 0.044016
0.13 | 0.028625 | 0.06156
0.14 | 0.033295 | 0.0838
0.15 | 0.03865 | 0.11192
0.16 | 0.045285 | 0.14753
0.17 | 0.052261 | 0.19125
0.18 | 0.05877 | 0.24484
0.19 | 0.06824 | 0.31084
0.2 | 0.07834 | 0.39239
0.21 | 0.09045 | 0.49242
0.22 | 0.10314 | 0.6061
0.23 | 0.11844 | 0.7528
0.24 | 0.13538 | 0.9304
0.25 | 0.15464 | 1.1461
0.26 | 0.17555 | 1.402
0.27 | 0.20051 | 1.7088
0.28 | 0.22832 | 2.0749
0.29 | 0.25857 | 2.5193
0.3 | 0.29272 | 3.044
0.31 | 0.33141 | 3.6837
0.32 | 0.3737 | 4.4321
0.33 | 0.42437 | 5.3524
0.34 | 0.47715 | 6.357
0.35 | 0.53943 | 7.65
0.36 | 0.5968 | 9.186
0.37 | 0.6746 | 11.022
0.38 | 0.7625 | 13.247
0.39 | 0.8656 | 15.883
0.4 | 0.9801 | 19.043
0.41 | 1.1066 | 22.843
0.42 | 1.2637 | 27.427
0.43 | 1.4378 | 32.948
0.44 | 1.6443 | 39.462
0.45 | 1.882 | 47.443
0.46 | 2.1626 | 56.83
0.47 | 2.4951 | 68.42
0.48 | 2.8785 | 82.04
0.49 | 3.3554 | 98.46
0.5 | 3.9157 | 118.13