## Diode Characteristic (uA-mm)
VGS (V) | VDS = 0.000 V | VDS = 0.500 V
-1.25 | -5.463 | -13.786
-1.24 | -5.275 | -13.353
-1.23 | -5.063 | -12.968
-1.22 | -4.8812 | -12.564
-1.21 | -4.7146 | -12.213
-1.2 | -4.5403 | -11.772
-1.19 | -4.3974 | -11.471
-1.18 | -4.2307 | -11.073
-1.17 | -4.1107 | -10.755
-1.16 | -3.9521 | -10.498
-1.15 | -3.8026 | -10.126
-1.14 | -3.6818 | -9.826
-1.13 | -3.5481 | -9.578
-1.12 | -3.4276 | -9.235
-1.11 | -3.3003 | -8.96
-1.1 | -3.1697 | -8.655
-1.09 | -3.0608 | -8.375
-1.08 | -2.9479 | -8.075
-1.07 | -2.8564 | -7.86
-1.06 | -2.7551 | -7.623
-1.05 | -2.646 | -7.347
-1.04 | -2.5519 | -7.132
-1.03 | -2.4498 | -6.892
-1.02 | -2.3505 | -6.657
-1.01 | -2.2613 | -6.467
-1 | -2.1783 | -6.196
-0.99 | -2.1025 | -6.003
-0.98 | -2.0278 | -5.82
-0.97 | -1.9461 | -5.591
-0.96 | -1.8725 | -5.424
-0.95 | -1.796 | -5.256
-0.94 | -1.728 | -5.096
-0.93 | -1.6462 | -4.9373
-0.92 | -1.5849 | -4.7364
-0.91 | -1.5238 | -4.5663
-0.9 | -1.4674 | -4.426
-0.89 | -1.4166 | -4.2729
-0.88 | -1.3472 | -4.1376
-0.87 | -1.2906 | -4.0159
-0.86 | -1.2366 | -3.8634
-0.85 | -1.1831 | -3.7303
-0.84 | -1.1341 | -3.5717
-0.83 | -1.0888 | -3.4773
-0.82 | -1.0432 | -3.3445
-0.81 | -1.0033 | -3.2024
-0.8 | -0.9555 | -3.0937
-0.79 | -0.9197 | -2.9868
-0.78 | -0.8803 | -2.8925
-0.77 | -0.8377 | -2.7954
-0.76 | -0.7999 | -2.7025
-0.75 | -0.7694 | -2.5829
-0.74 | -0.7316 | -2.4815
-0.73 | -0.6979 | -2.3976
-0.72 | -0.6703 | -2.3135
-0.71 | -0.637 | -2.227
-0.7 | -0.6064 | -2.1493
-0.69 | -0.5816 | -2.0707
-0.68 | -0.5533 | -1.9826
-0.67 | -0.5287 | -1.9
-0.66 | -0.5029 | -1.8402
-0.65 | -0.48026 | -1.7585
-0.64 | -0.45745 | -1.6914
-0.63 | -0.43761 | -1.6329
-0.62 | -0.41382 | -1.5792
-0.61 | -0.39591 | -1.5125
-0.6 | -0.37353 | -1.4597
-0.59 | -0.35572 | -1.3987
-0.58 | -0.3383 | -1.3381
-0.57 | -0.31974 | -1.2872
-0.56 | -0.30488 | -1.2321
-0.55 | -0.28843 | -1.174
-0.54 | -0.27337 | -1.144
-0.53 | -0.25793 | -1.0944
-0.52 | -0.24595 | -1.0459
-0.51 | -0.23167 | -1.005
-0.5 | -0.21803 | -0.9644
-0.49 | -0.20613 | -0.9173
-0.48 | -0.19405 | -0.8831
-0.47 | -0.18271 | -0.8443
-0.46 | -0.17289 | -0.8104
-0.45 | -0.16236 | -0.7812
-0.44 | -0.15372 | -0.747
-0.43 | -0.14375 | -0.7111
-0.42 | -0.135 | -0.6829
-0.41 | -0.12683 | -0.6533
-0.4 | -0.1185 | -0.625
-0.39 | -0.11228 | -0.6001
-0.38 | -0.10472 | -0.5723
-0.37 | -0.09841 | -0.5504
-0.36 | -0.09163 | -0.5263
-0.35 | -0.0856 | -0.502
-0.34 | -0.07999 | -0.47484
-0.33 | -0.07464 | -0.45359
-0.32 | -0.06992 | -0.43018
-0.31 | -0.06495 | -0.40656
-0.3 | -0.05976 | -0.38498
-0.29 | -0.05606 | -0.36832
-0.28 | -0.05166 | -0.34876
-0.27 | -0.04867 | -0.33198
-0.26 | -0.045128 | -0.31223
-0.25 | -0.041759 | -0.29628
-0.24 | -0.038706 | -0.27911
-0.23 | -0.035768 | -0.26098
-0.22 | -0.032485 | -0.24756
-0.21 | -0.030079 | -0.23059
-0.2 | -0.027672 | -0.21474
-0.19 | -0.025308 | -0.20059
-0.18 | -0.023053 | -0.18635
-0.17 | -0.021231 | -0.1733
-0.16 | -0.019252 | -0.16088
-0.15 | -0.017463 | -0.1503
-0.14 | -0.015794 | -0.13692
-0.13 | -0.014296 | -0.12688
-0.12 | -0.012676 | -0.11511
-0.11 | -0.011303 | -0.10657
-0.1 | -0.010091 | -0.0961
-0.09 | -0.00895 | -0.08731
-0.08 | -0.007813 | -0.08005
-0.07 | -0.006717 | -0.073
-0.06 | -0.005709 | -0.06585
-0.05 | -0.0047652 | -0.06001
-0.04 | -0.0038566 | -0.05377
-0.03 | -0.0028812 | -0.047799
-0.02 | -0.0019614 | -0.043418
-0.01 | -0.0009981 | -0.038651
0 | 1.43e-05 | -0.033299
0.01 | 0.001004 | -0.029116
0.02 | 0.0021462 | -0.025612
0.03 | 0.0033168 | -0.021748
0.04 | 0.0047 | -0.017673
0.05 | 0.00614 | -0.01329
0.06 | 0.007762 | -0.00913
0.07 | 0.009632 | -0.003897
0.08 | 0.011754 | 0.0020874
0.09 | 0.014186 | 0.009563
0.1 | 0.016888 | 0.018574
0.11 | 0.020045 | 0.029599
0.12 | 0.023568 | 0.043962
0.13 | 0.027811 | 0.06153
0.14 | 0.03234 | 0.08343
0.15 | 0.037484 | 0.11196
0.16 | 0.043612 | 0.14768
0.17 | 0.050607 | 0.19037
0.18 | 0.05736 | 0.24398
0.19 | 0.06598 | 0.30935
0.2 | 0.07582 | 0.38979
0.21 | 0.08787 | 0.49143
0.22 | 0.10056 | 0.6041
0.23 | 0.11539 | 0.7507
0.24 | 0.13172 | 0.9279
0.25 | 0.1503 | 1.1396
0.26 | 0.17262 | 1.3969
0.27 | 0.19479 | 1.7041
0.28 | 0.22241 | 2.0717
0.29 | 0.2521 | 2.506
0.3 | 0.28586 | 3.0405
0.31 | 0.32419 | 3.663
0.32 | 0.36614 | 4.4064
0.33 | 0.413 | 5.3141
0.34 | 0.46699 | 6.343
0.35 | 0.5268 | 7.612
0.36 | 0.5858 | 9.15
0.37 | 0.6646 | 10.998
0.38 | 0.7512 | 13.19
0.39 | 0.8528 | 15.773
0.4 | 0.9643 | 18.912
0.41 | 1.0947 | 22.671
0.42 | 1.2459 | 27.224
0.43 | 1.4215 | 32.648
0.44 | 1.6226 | 39.156
0.45 | 1.8645 | 46.997
0.46 | 2.1424 | 56.352
0.47 | 2.4813 | 67.5
0.48 | 2.8672 | 81.04
0.49 | 3.3314 | 96.98
0.5 | 3.9144 | 116.11