## Diode Characteristic (uA-mm)
VGS (V) | VDS = 0.000 V | VDS = 0.500 V
-1.25 | -5.368 | -13.747
-1.24 | -5.209 | -13.291
-1.23 | -5.037 | -12.935
-1.22 | -4.8338 | -12.545
-1.21 | -4.6735 | -12.181
-1.2 | -4.507 | -11.791
-1.19 | -4.3453 | -11.468
-1.18 | -4.2236 | -11.082
-1.17 | -4.06 | -10.795
-1.16 | -3.9087 | -10.45
-1.15 | -3.7965 | -10.132
-1.14 | -3.6614 | -9.824
-1.13 | -3.5197 | -9.509
-1.12 | -3.3981 | -9.216
-1.11 | -3.2931 | -8.946
-1.1 | -3.1685 | -8.645
-1.09 | -3.0489 | -8.415
-1.08 | -2.942 | -8.158
-1.07 | -2.8393 | -7.857
-1.06 | -2.7307 | -7.651
-1.05 | -2.6336 | -7.411
-1.04 | -2.5383 | -7.156
-1.03 | -2.4408 | -6.935
-1.02 | -2.3476 | -6.69
-1.01 | -2.2581 | -6.489
-1 | -2.1805 | -6.3
-0.99 | -2.0955 | -6.077
-0.98 | -2.0218 | -5.868
-0.97 | -1.9491 | -5.7
-0.96 | -1.8651 | -5.482
-0.95 | -1.7981 | -5.301
-0.94 | -1.7317 | -5.133
-0.93 | -1.6646 | -4.9723
-0.92 | -1.5925 | -4.794
-0.91 | -1.5371 | -4.6625
-0.9 | -1.4809 | -4.4912
-0.89 | -1.4156 | -4.3562
-0.88 | -1.3625 | -4.1813
-0.87 | -1.302 | -4.032
-0.86 | -1.2492 | -3.9109
-0.85 | -1.1961 | -3.7602
-0.84 | -1.1497 | -3.6453
-0.83 | -1.1052 | -3.5
-0.82 | -1.056 | -3.3794
-0.81 | -1.0133 | -3.251
-0.8 | -0.9713 | -3.1415
-0.79 | -0.9279 | -3.0447
-0.78 | -0.8853 | -2.9463
-0.77 | -0.8471 | -2.8297
-0.76 | -0.8086 | -2.737
-0.75 | -0.7766 | -2.6349
-0.74 | -0.7436 | -2.5458
-0.73 | -0.7099 | -2.4405
-0.72 | -0.6802 | -2.3474
-0.71 | -0.6474 | -2.262
-0.7 | -0.6179 | -2.1853
-0.69 | -0.5882 | -2.0994
-0.68 | -0.5609 | -2.0249
-0.67 | -0.5356 | -1.9584
-0.66 | -0.5101 | -1.8802
-0.65 | -0.48935 | -1.8021
-0.64 | -0.46471 | -1.7368
-0.63 | -0.44114 | -1.665
-0.62 | -0.41966 | -1.6134
-0.61 | -0.39844 | -1.5436
-0.6 | -0.37796 | -1.4875
-0.59 | -0.36098 | -1.4275
-0.58 | -0.34283 | -1.3785
-0.57 | -0.32504 | -1.3263
-0.56 | -0.30967 | -1.2627
-0.55 | -0.29218 | -1.2184
-0.54 | -0.2778 | -1.1744
-0.53 | -0.26142 | -1.1289
-0.52 | -0.24725 | -1.0873
-0.51 | -0.23357 | -1.0377
-0.5 | -0.22115 | -1.0023
-0.49 | -0.20861 | -0.9555
-0.48 | -0.19669 | -0.9238
-0.47 | -0.18616 | -0.8856
-0.46 | -0.17498 | -0.8491
-0.45 | -0.16541 | -0.8135
-0.44 | -0.15562 | -0.7801
-0.43 | -0.14659 | -0.7491
-0.42 | -0.13683 | -0.7126
-0.41 | -0.1292 | -0.6814
-0.4 | -0.12101 | -0.651
-0.39 | -0.11325 | -0.6236
-0.38 | -0.10688 | -0.5993
-0.37 | -0.10041 | -0.5696
-0.36 | -0.09352 | -0.5442
-0.35 | -0.08715 | -0.523
-0.34 | -0.08193 | -0.49895
-0.33 | -0.07637 | -0.47571
-0.32 | -0.07088 | -0.45294
-0.31 | -0.06583 | -0.43033
-0.3 | -0.06148 | -0.41058
-0.29 | -0.0569 | -0.39114
-0.28 | -0.05315 | -0.37033
-0.27 | -0.049457 | -0.35065
-0.26 | -0.045645 | -0.33099
-0.25 | -0.042402 | -0.31251
-0.24 | -0.039254 | -0.2976
-0.23 | -0.036043 | -0.27808
-0.22 | -0.033154 | -0.26087
-0.21 | -0.03044 | -0.2428
-0.2 | -0.027925 | -0.22702
-0.19 | -0.025529 | -0.21335
-0.18 | -0.023286 | -0.19768
-0.17 | -0.02129 | -0.1849
-0.16 | -0.019231 | -0.17004
-0.15 | -0.017448 | -0.15722
-0.14 | -0.015782 | -0.1453
-0.13 | -0.014282 | -0.13292
-0.12 | -0.012881 | -0.1213
-0.11 | -0.011505 | -0.11111
-0.1 | -0.010205 | -0.10158
-0.09 | -0.008941 | -0.09251
-0.08 | -0.007807 | -0.08372
-0.07 | -0.006757 | -0.07627
-0.06 | -0.00575 | -0.06955
-0.05 | -0.004812 | -0.06224
-0.04 | -0.0038284 | -0.05592
-0.03 | -0.0029009 | -0.0507
-0.02 | -0.0019641 | -0.045161
-0.01 | -0.0010252 | -0.040044
0 | -2.54e-05 | -0.035005
0.01 | 0.0010679 | -0.030885
0.02 | 0.002138 | -0.026653
0.03 | 0.0034071 | -0.022346
0.04 | 0.0046779 | -0.018248
0.05 | 0.006135 | -0.014083
0.06 | 0.007824 | -0.0092
0.07 | 0.009859 | -0.003824
0.08 | 0.011952 | 0.0023556
0.09 | 0.014419 | 0.009889
0.1 | 0.017104 | 0.019011
0.11 | 0.020435 | 0.030534
0.12 | 0.023933 | 0.044758
0.13 | 0.02801 | 0.06303
0.14 | 0.032704 | 0.08589
0.15 | 0.038161 | 0.11475
0.16 | 0.044156 | 0.1506
0.17 | 0.051285 | 0.19492
0.18 | 0.05784 | 0.25034
0.19 | 0.0673 | 0.31739
0.2 | 0.07762 | 0.40031
0.21 | 0.08895 | 0.50043
0.22 | 0.10193 | 0.6165
0.23 | 0.11675 | 0.7649
0.24 | 0.13409 | 0.9424
0.25 | 0.15355 | 1.16
0.26 | 0.17448 | 1.4203
0.27 | 0.19874 | 1.7336
0.28 | 0.22468 | 2.1009
0.29 | 0.25511 | 2.5474
0.3 | 0.29112 | 3.0872
0.31 | 0.32791 | 3.7203
0.32 | 0.37123 | 4.4865
0.33 | 0.41885 | 5.3969
0.34 | 0.4733 | 6.428
0.35 | 0.53479 | 7.733
0.36 | 0.592 | 9.287
0.37 | 0.6716 | 11.163
0.38 | 0.7602 | 13.364
0.39 | 0.8581 | 16.038
0.4 | 0.9692 | 19.214
0.41 | 1.0989 | 23.059
0.42 | 1.2516 | 27.698
0.43 | 1.4234 | 33.2
0.44 | 1.6296 | 39.87
0.45 | 1.8618 | 47.735
0.46 | 2.1436 | 57.38
0.47 | 2.4754 | 68.8
0.48 | 2.8569 | 82.61
0.49 | 3.3191 | 98.95
0.5 | 3.8965 | 118.57