## Diode Characteristic (uA-mm)
VGS (V) | VDS = 0.000 V | VDS = 0.500 V
-1.25 | -6.282 | -16.185
-1.24 | -6.073 | -15.713
-1.23 | -5.863 | -15.227
-1.22 | -5.683 | -14.777
-1.21 | -5.464 | -14.297
-1.2 | -5.272 | -13.939
-1.19 | -5.094 | -13.503
-1.18 | -4.918 | -13.126
-1.17 | -4.7412 | -12.684
-1.16 | -4.5684 | -12.287
-1.15 | -4.4159 | -11.9
-1.14 | -4.2513 | -11.496
-1.13 | -4.1159 | -11.183
-1.12 | -3.9764 | -10.878
-1.11 | -3.8313 | -10.456
-1.1 | -3.6809 | -10.133
-1.09 | -3.5462 | -9.794
-1.08 | -3.4097 | -9.483
-1.07 | -3.2954 | -9.21
-1.06 | -3.1702 | -8.924
-1.05 | -3.0593 | -8.599
-1.04 | -2.9462 | -8.3
-1.03 | -2.832 | -8.013
-1.02 | -2.7312 | -7.794
-1.01 | -2.6439 | -7.563
-1 | -2.5304 | -7.295
-0.99 | -2.4256 | -7.017
-0.98 | -2.3347 | -6.771
-0.97 | -2.2401 | -6.609
-0.96 | -2.1571 | -6.389
-0.95 | -2.0728 | -6.179
-0.94 | -1.9908 | -5.941
-0.93 | -1.9128 | -5.724
-0.92 | -1.8396 | -5.533
-0.91 | -1.7567 | -5.396
-0.9 | -1.6907 | -5.165
-0.89 | -1.6247 | -5.011
-0.88 | -1.5585 | -4.8068
-0.87 | -1.4953 | -4.6273
-0.86 | -1.4453 | -4.4856
-0.85 | -1.3892 | -4.3307
-0.84 | -1.3234 | -4.1991
-0.83 | -1.264 | -4.0276
-0.82 | -1.2139 | -3.8858
-0.81 | -1.1599 | -3.7597
-0.8 | -1.1174 | -3.6044
-0.79 | -1.0665 | -3.4735
-0.78 | -1.024 | -3.362
-0.77 | -0.9818 | -3.2449
-0.76 | -0.9358 | -3.1296
-0.75 | -0.8921 | -2.9995
-0.74 | -0.8516 | -2.9064
-0.73 | -0.8151 | -2.7763
-0.72 | -0.7787 | -2.6958
-0.71 | -0.7436 | -2.5698
-0.7 | -0.7074 | -2.4632
-0.69 | -0.6751 | -2.3902
-0.68 | -0.6368 | -2.2891
-0.67 | -0.6125 | -2.195
-0.66 | -0.5855 | -2.1228
-0.65 | -0.5563 | -2.0375
-0.64 | -0.5293 | -1.9746
-0.63 | -0.5016 | -1.881
-0.62 | -0.4835 | -1.8232
-0.61 | -0.46255 | -1.7424
-0.6 | -0.43521 | -1.6634
-0.59 | -0.41298 | -1.6203
-0.58 | -0.39394 | -1.5638
-0.57 | -0.37406 | -1.4886
-0.56 | -0.35647 | -1.4225
-0.55 | -0.3364 | -1.3729
-0.54 | -0.31832 | -1.311
-0.53 | -0.30251 | -1.2549
-0.52 | -0.28811 | -1.2096
-0.51 | -0.27156 | -1.1546
-0.5 | -0.25765 | -1.1076
-0.49 | -0.24307 | -1.0679
-0.48 | -0.22949 | -1.0279
-0.47 | -0.21862 | -0.9815
-0.46 | -0.20551 | -0.9361
-0.45 | -0.1955 | -0.902
-0.44 | -0.18523 | -0.8631
-0.43 | -0.17344 | -0.8229
-0.42 | -0.16366 | -0.7896
-0.41 | -0.1541 | -0.7589
-0.4 | -0.14475 | -0.7257
-0.39 | -0.13646 | -0.6939
-0.38 | -0.12743 | -0.6634
-0.37 | -0.12075 | -0.6386
-0.36 | -0.11257 | -0.6079
-0.35 | -0.10551 | -0.5839
-0.34 | -0.0987 | -0.5568
-0.33 | -0.09175 | -0.5299
-0.32 | -0.086 | -0.5043
-0.31 | -0.08036 | -0.48695
-0.3 | -0.07446 | -0.46068
-0.29 | -0.06971 | -0.4293
-0.28 | -0.06527 | -0.41522
-0.27 | -0.06015 | -0.38962
-0.26 | -0.05633 | -0.36885
-0.25 | -0.05198 | -0.35017
-0.24 | -0.048847 | -0.32819
-0.23 | -0.04497 | -0.31106
-0.22 | -0.041561 | -0.29383
-0.21 | -0.038293 | -0.27611
-0.2 | -0.035482 | -0.25974
-0.19 | -0.032524 | -0.24267
-0.18 | -0.029898 | -0.22621
-0.17 | -0.027342 | -0.21019
-0.16 | -0.025091 | -0.19643
-0.15 | -0.02275 | -0.18101
-0.14 | -0.020624 | -0.166
-0.13 | -0.018688 | -0.15314
-0.12 | -0.016912 | -0.14171
-0.11 | -0.014949 | -0.1297
-0.1 | -0.013355 | -0.11894
-0.09 | -0.011922 | -0.10869
-0.08 | -0.01043 | -0.09986
-0.07 | -0.008812 | -0.08974
-0.06 | -0.00753 | -0.08263
-0.05 | -0.006328 | -0.0754
-0.04 | -0.005075 | -0.06797
-0.03 | -0.0038442 | -0.06187
-0.02 | -0.0025202 | -0.05524
-0.01 | -0.0013049 | -0.049546
0 | -6.43e-05 | -0.044017
0.01 | 0.0014463 | -0.039255
0.02 | 0.0027289 | -0.03424
0.03 | 0.0043919 | -0.029047
0.04 | 0.005986 | -0.024387
0.05 | 0.007717 | -0.018976
0.06 | 0.009623 | -0.013696
0.07 | 0.01208 | -0.007268
0.08 | 0.01443 | -0.0003929
0.09 | 0.017086 | 0.008078
0.1 | 0.020114 | 0.017964
0.11 | 0.023874 | 0.030555
0.12 | 0.027677 | 0.046049
0.13 | 0.032052 | 0.06479
0.14 | 0.037033 | 0.08842
0.15 | 0.043251 | 0.11853
0.16 | 0.049827 | 0.15601
0.17 | 0.05669 | 0.20201
0.18 | 0.06528 | 0.25897
0.19 | 0.07558 | 0.32798
0.2 | 0.086 | 0.41249
0.21 | 0.09863 | 0.51714
0.22 | 0.11231 | 0.6369
0.23 | 0.12816 | 0.7928
0.24 | 0.14577 | 0.9763
0.25 | 0.16548 | 1.1978
0.26 | 0.18781 | 1.4646
0.27 | 0.21348 | 1.7862
0.28 | 0.24217 | 2.1712
0.29 | 0.27284 | 2.626
0.3 | 0.30879 | 3.1842
0.31 | 0.35037 | 3.8444
0.32 | 0.39576 | 4.6196
0.33 | 0.44517 | 5.5732
0.34 | 0.50224 | 6.632
0.35 | 0.56465 | 7.949
0.36 | 0.6238 | 9.573
0.37 | 0.7052 | 11.504
0.38 | 0.7966 | 13.811
0.39 | 0.9031 | 16.531
0.4 | 1.0198 | 19.834
0.41 | 1.1537 | 23.762
0.42 | 1.3094 | 28.567
0.43 | 1.4883 | 34.22
0.44 | 1.6955 | 41.059
0.45 | 1.9343 | 49.271
0.46 | 2.2308 | 59.04
0.47 | 2.5735 | 70.79
0.48 | 2.9696 | 84.93
0.49 | 3.4523 | 101.92
0.5 | 4.0338 | 122