## Diode Characteristic (uA-mm)
VGS (V) | VDS = 0.000 V | VDS = 0.500 V
-1.25 | -6.585 | -17.273
-1.24 | -6.373 | -16.694
-1.23 | -6.119 | -16.221
-1.22 | -5.891 | -15.672
-1.21 | -5.697 | -15.286
-1.2 | -5.498 | -14.737
-1.19 | -5.31 | -14.29
-1.18 | -5.116 | -13.839
-1.17 | -4.923 | -13.473
-1.16 | -4.7341 | -12.958
-1.15 | -4.5481 | -12.598
-1.14 | -4.4009 | -12.234
-1.13 | -4.2059 | -11.812
-1.12 | -4.0654 | -11.425
-1.11 | -3.9349 | -11.085
-1.1 | -3.7794 | -10.726
-1.09 | -3.6347 | -10.388
-1.08 | -3.495 | -10.038
-1.07 | -3.3817 | -9.738
-1.06 | -3.2547 | -9.446
-1.05 | -3.1275 | -9.098
-1.04 | -3.0049 | -8.807
-1.03 | -2.8871 | -8.575
-1.02 | -2.7835 | -8.237
-1.01 | -2.6789 | -7.978
-1 | -2.571 | -7.715
-0.99 | -2.4716 | -7.461
-0.98 | -2.3852 | -7.203
-0.97 | -2.2974 | -6.978
-0.96 | -2.1929 | -6.724
-0.95 | -2.1078 | -6.511
-0.94 | -2.0233 | -6.287
-0.93 | -1.9367 | -6.065
-0.92 | -1.8533 | -5.863
-0.91 | -1.7819 | -5.691
-0.9 | -1.7068 | -5.499
-0.89 | -1.642 | -5.29
-0.88 | -1.5733 | -5.116
-0.87 | -1.5167 | -4.9308
-0.86 | -1.4488 | -4.7579
-0.85 | -1.3922 | -4.5862
-0.84 | -1.3275 | -4.4104
-0.83 | -1.2719 | -4.2665
-0.82 | -1.222 | -4.0981
-0.81 | -1.1602 | -3.9471
-0.8 | -1.1148 | -3.817
-0.79 | -1.0597 | -3.6755
-0.78 | -1.0147 | -3.5251
-0.77 | -0.9669 | -3.3887
-0.76 | -0.9248 | -3.2616
-0.75 | -0.8875 | -3.1543
-0.74 | -0.8452 | -3.0392
-0.73 | -0.8107 | -2.9418
-0.72 | -0.7708 | -2.8246
-0.71 | -0.7355 | -2.7123
-0.7 | -0.7011 | -2.605
-0.69 | -0.6696 | -2.5155
-0.68 | -0.6352 | -2.4122
-0.67 | -0.606 | -2.3121
-0.66 | -0.5767 | -2.2287
-0.65 | -0.5499 | -2.146
-0.64 | -0.52 | -2.0674
-0.63 | -0.49766 | -1.9808
-0.62 | -0.47239 | -1.9135
-0.61 | -0.44547 | -1.8277
-0.6 | -0.425 | -1.7597
-0.59 | -0.40149 | -1.6832
-0.58 | -0.38184 | -1.6179
-0.57 | -0.36302 | -1.5483
-0.56 | -0.34203 | -1.482
-0.55 | -0.32446 | -1.4191
-0.54 | -0.307 | -1.3658
-0.53 | -0.29135 | -1.306
-0.52 | -0.27491 | -1.2554
-0.51 | -0.25884 | -1.2012
-0.5 | -0.24519 | -1.1534
-0.49 | -0.23017 | -1.1088
-0.48 | -0.21645 | -1.056
-0.47 | -0.20506 | -1.011
-0.46 | -0.19218 | -0.971
-0.45 | -0.18216 | -0.9301
-0.44 | -0.17183 | -0.8956
-0.43 | -0.16156 | -0.8524
-0.42 | -0.1516 | -0.813
-0.41 | -0.14179 | -0.7807
-0.4 | -0.1327 | -0.7472
-0.39 | -0.12461 | -0.7164
-0.38 | -0.11653 | -0.6785
-0.37 | -0.10958 | -0.65
-0.36 | -0.10195 | -0.6202
-0.35 | -0.09507 | -0.5917
-0.34 | -0.08886 | -0.5675
-0.33 | -0.08296 | -0.5395
-0.32 | -0.07755 | -0.517
-0.31 | -0.07219 | -0.49411
-0.3 | -0.06693 | -0.46621
-0.29 | -0.06186 | -0.44454
-0.28 | -0.05736 | -0.42042
-0.27 | -0.05352 | -0.40143
-0.26 | -0.049233 | -0.37815
-0.25 | -0.045704 | -0.35845
-0.24 | -0.042469 | -0.34076
-0.23 | -0.03909 | -0.31811
-0.22 | -0.036069 | -0.29973
-0.21 | -0.032837 | -0.28146
-0.2 | -0.030401 | -0.26118
-0.19 | -0.027678 | -0.24512
-0.18 | -0.025209 | -0.22731
-0.17 | -0.023017 | -0.21111
-0.16 | -0.020892 | -0.19578
-0.15 | -0.018861 | -0.1813
-0.14 | -0.017142 | -0.16432
-0.13 | -0.015358 | -0.15228
-0.12 | -0.013863 | -0.14017
-0.11 | -0.012364 | -0.12947
-0.1 | -0.011028 | -0.11617
-0.09 | -0.009712 | -0.10651
-0.08 | -0.00842 | -0.09681
-0.07 | -0.007288 | -0.08796
-0.06 | -0.006211 | -0.08005
-0.05 | -0.005149 | -0.07227
-0.04 | -0.0041227 | -0.06479
-0.03 | -0.0031103 | -0.05806
-0.02 | -0.0021272 | -0.0526
-0.01 | -0.001087 | -0.046129
0 | 3.2e-06 | -0.040486
0.01 | 0.0011017 | -0.035613
0.02 | 0.0023381 | -0.031042
0.03 | 0.0036329 | -0.026265
0.04 | 0.0051209 | -0.021909
0.05 | 0.006656 | -0.016811
0.06 | 0.008421 | -0.01158
0.07 | 0.010484 | -0.005672
0.08 | 0.01277 | 0.0009174
0.09 | 0.015454 | 0.008668
0.1 | 0.018456 | 0.018338
0.11 | 0.021825 | 0.030216
0.12 | 0.025681 | 0.045262
0.13 | 0.030275 | 0.06351
0.14 | 0.035243 | 0.08686
0.15 | 0.041007 | 0.11672
0.16 | 0.047897 | 0.15267
0.17 | 0.055448 | 0.19817
0.18 | 0.06302 | 0.25537
0.19 | 0.0725 | 0.32356
0.2 | 0.08386 | 0.40855
0.21 | 0.09673 | 0.51331
0.22 | 0.11076 | 0.6327
0.23 | 0.12715 | 0.7884
0.24 | 0.14527 | 0.9724
0.25 | 0.16611 | 1.1962
0.26 | 0.18921 | 1.4644
0.27 | 0.21477 | 1.7898
0.28 | 0.24377 | 2.1704
0.29 | 0.27633 | 2.6312
0.3 | 0.3134 | 3.1944
0.31 | 0.35401 | 3.8503
0.32 | 0.40035 | 4.6371
0.33 | 0.45332 | 5.5878
0.34 | 0.51241 | 6.67
0.35 | 0.5734 | 8.023
0.36 | 0.6473 | 9.644
0.37 | 0.7338 | 11.592
0.38 | 0.8258 | 13.867
0.39 | 0.9334 | 16.649
0.4 | 1.0542 | 19.951
0.41 | 1.1892 | 23.95
0.42 | 1.3512 | 28.722
0.43 | 1.5334 | 34.471
0.44 | 1.7505 | 41.36
0.45 | 1.9985 | 49.59
0.46 | 2.2961 | 59.44
0.47 | 2.6454 | 71.22
0.48 | 3.0484 | 85.77
0.49 | 3.5428 | 102.59
0.5 | 4.1348 | 122.96