## Diode Characteristic (uA-mm)
VGS (V) | VDS = 0.000 V | VDS = 0.500 V
-1.25 | -7.345 | -19.749
-1.24 | -7.059 | -19.161
-1.23 | -6.783 | -18.57
-1.22 | -6.513 | -17.953
-1.21 | -6.275 | -17.298
-1.2 | -6.031 | -16.832
-1.19 | -5.784 | -16.262
-1.18 | -5.616 | -15.721
-1.17 | -5.381 | -15.23
-1.16 | -5.18 | -14.703
-1.15 | -4.9769 | -14.192
-1.14 | -4.7754 | -13.773
-1.13 | -4.6015 | -13.344
-1.12 | -4.4004 | -12.922
-1.11 | -4.2572 | -12.473
-1.1 | -4.1025 | -12.04
-1.09 | -3.9626 | -11.634
-1.08 | -3.8007 | -11.242
-1.07 | -3.6777 | -10.913
-1.06 | -3.5178 | -10.502
-1.05 | -3.3709 | -10.115
-1.04 | -3.2528 | -9.785
-1.03 | -3.1115 | -9.46
-1.02 | -2.9926 | -9.131
-1.01 | -2.8694 | -8.839
-1 | -2.7523 | -8.526
-0.99 | -2.6473 | -8.263
-0.98 | -2.5397 | -7.955
-0.97 | -2.4309 | -7.676
-0.96 | -2.3344 | -7.422
-0.95 | -2.234 | -7.126
-0.94 | -2.1417 | -6.912
-0.93 | -2.0494 | -6.653
-0.92 | -1.9597 | -6.412
-0.91 | -1.8789 | -6.184
-0.9 | -1.7999 | -5.927
-0.89 | -1.7212 | -5.738
-0.88 | -1.6555 | -5.499
-0.87 | -1.5801 | -5.283
-0.86 | -1.5127 | -5.123
-0.85 | -1.4468 | -4.9398
-0.84 | -1.3843 | -4.7655
-0.83 | -1.3178 | -4.5649
-0.82 | -1.2613 | -4.388
-0.81 | -1.209 | -4.2434
-0.8 | -1.1496 | -4.0882
-0.79 | -1.1008 | -3.9281
-0.78 | -1.0472 | -3.7688
-0.77 | -0.9994 | -3.6504
-0.76 | -0.9542 | -3.4856
-0.75 | -0.913 | -3.3657
-0.74 | -0.8683 | -3.2467
-0.73 | -0.8296 | -3.1132
-0.72 | -0.7825 | -2.9731
-0.71 | -0.7519 | -2.8575
-0.7 | -0.716 | -2.7577
-0.69 | -0.6779 | -2.6426
-0.68 | -0.6413 | -2.5451
-0.67 | -0.6113 | -2.4386
-0.66 | -0.5849 | -2.3451
-0.65 | -0.5532 | -2.2466
-0.64 | -0.5266 | -2.1559
-0.63 | -0.50426 | -2.0749
-0.62 | -0.47803 | -1.9792
-0.61 | -0.453 | -1.9098
-0.6 | -0.42909 | -1.8335
-0.59 | -0.40739 | -1.7546
-0.58 | -0.38466 | -1.6838
-0.57 | -0.36119 | -1.6102
-0.56 | -0.34388 | -1.5369
-0.55 | -0.32494 | -1.4773
-0.54 | -0.30771 | -1.4164
-0.53 | -0.29061 | -1.3569
-0.52 | -0.27438 | -1.2915
-0.51 | -0.26062 | -1.2376
-0.5 | -0.24493 | -1.1904
-0.49 | -0.22985 | -1.1417
-0.48 | -0.21669 | -1.0865
-0.47 | -0.20573 | -1.0359
-0.46 | -0.19349 | -0.9918
-0.45 | -0.1813 | -0.9547
-0.44 | -0.17118 | -0.9093
-0.43 | -0.16068 | -0.8743
-0.42 | -0.1498 | -0.829
-0.41 | -0.14212 | -0.7899
-0.4 | -0.13168 | -0.754
-0.39 | -0.12491 | -0.7228
-0.38 | -0.11622 | -0.6904
-0.37 | -0.10839 | -0.66
-0.36 | -0.10096 | -0.6252
-0.35 | -0.09474 | -0.5965
-0.34 | -0.0882 | -0.5728
-0.33 | -0.08209 | -0.5465
-0.32 | -0.07592 | -0.5213
-0.31 | -0.07072 | -0.49533
-0.3 | -0.06566 | -0.47017
-0.29 | -0.06087 | -0.44591
-0.28 | -0.05689 | -0.42123
-0.27 | -0.05241 | -0.40238
-0.26 | -0.048982 | -0.3797
-0.25 | -0.044812 | -0.36309
-0.24 | -0.041568 | -0.33924
-0.23 | -0.038535 | -0.3206
-0.22 | -0.035357 | -0.30251
-0.21 | -0.032499 | -0.28313
-0.2 | -0.029689 | -0.26514
-0.19 | -0.02725 | -0.24787
-0.18 | -0.024828 | -0.23045
-0.17 | -0.02259 | -0.21565
-0.16 | -0.020558 | -0.20079
-0.15 | -0.018752 | -0.18542
-0.14 | -0.016832 | -0.1706
-0.13 | -0.015226 | -0.15818
-0.12 | -0.013613 | -0.14604
-0.11 | -0.012121 | -0.13394
-0.1 | -0.010794 | -0.12342
-0.09 | -0.009409 | -0.11241
-0.08 | -0.008308 | -0.10205
-0.07 | -0.007173 | -0.09243
-0.06 | -0.00607 | -0.08461
-0.05 | -0.005001 | -0.07671
-0.04 | -0.0040164 | -0.0693
-0.03 | -0.0030493 | -0.06286
-0.02 | -0.0020359 | -0.05639
-0.01 | -0.001075 | -0.05006
0 | -2.14e-05 | -0.044225
0.01 | 0.0010439 | -0.039035
0.02 | 0.0022548 | -0.034085
0.03 | 0.0035277 | -0.029342
0.04 | 0.0049884 | -0.02403
0.05 | 0.006454 | -0.019113
0.06 | 0.008217 | -0.013823
0.07 | 0.010266 | -0.008034
0.08 | 0.012593 | -0.0011242
0.09 | 0.015186 | 0.006814
0.1 | 0.018034 | 0.016257
0.11 | 0.021497 | 0.02814
0.12 | 0.025402 | 0.043006
0.13 | 0.029698 | 0.06095
0.14 | 0.034768 | 0.08453
0.15 | 0.040392 | 0.11403
0.16 | 0.046967 | 0.1506
0.17 | 0.054285 | 0.19621
0.18 | 0.06179 | 0.25121
0.19 | 0.07179 | 0.32229
0.2 | 0.08264 | 0.40751
0.21 | 0.09578 | 0.51089
0.22 | 0.11012 | 0.6337
0.23 | 0.12623 | 0.7884
0.24 | 0.1444 | 0.9732
0.25 | 0.16441 | 1.1998
0.26 | 0.1879 | 1.4735
0.27 | 0.21462 | 1.7942
0.28 | 0.2439 | 2.1943
0.29 | 0.27647 | 2.6588
0.3 | 0.3125 | 3.2284
0.31 | 0.35449 | 3.9004
0.32 | 0.40188 | 4.6998
0.33 | 0.45309 | 5.672
0.34 | 0.51287 | 6.769
0.35 | 0.5685 | 8.16
0.36 | 0.644 | 9.795
0.37 | 0.7307 | 11.767
0.38 | 0.8281 | 14.147
0.39 | 0.9344 | 16.996
0.4 | 1.057 | 20.407
0.41 | 1.1986 | 24.447
0.42 | 1.3595 | 29.405
0.43 | 1.5502 | 35.324
0.44 | 1.7603 | 42.391
0.45 | 2.0217 | 50.844
0.46 | 2.3223 | 60.91
0.47 | 2.6727 | 73.21
0.48 | 3.0934 | 87.76
0.49 | 3.5837 | 105.36
0.5 | 4.1839 | 126.12