## Diode Characteristic (uA-mm)
VGS (V) | VDS = 0.000 V | VDS = 0.500 V
-1.25 | -7.275 | -19.539
-1.24 | -7.019 | -19.017
-1.23 | -6.728 | -18.396
-1.22 | -6.453 | -17.819
-1.21 | -6.244 | -17.191
-1.2 | -6.033 | -16.665
-1.19 | -5.791 | -16.14
-1.18 | -5.568 | -15.639
-1.17 | -5.367 | -15.103
-1.16 | -5.212 | -14.589
-1.15 | -5.003 | -13.987
-1.14 | -4.8098 | -13.625
-1.13 | -4.6072 | -13.181
-1.12 | -4.446 | -12.739
-1.11 | -4.2818 | -12.317
-1.1 | -4.1249 | -11.903
-1.09 | -3.9687 | -11.584
-1.08 | -3.8172 | -11.127
-1.07 | -3.6669 | -10.641
-1.06 | -3.5204 | -10.385
-1.05 | -3.3902 | -10.04
-1.04 | -3.2481 | -9.713
-1.03 | -3.1382 | -9.39
-1.02 | -3.0072 | -9.101
-1.01 | -2.8882 | -8.776
-1 | -2.7685 | -8.468
-0.99 | -2.6656 | -8.219
-0.98 | -2.5438 | -7.899
-0.97 | -2.4483 | -7.589
-0.96 | -2.3538 | -7.331
-0.95 | -2.2493 | -7.07
-0.94 | -2.1545 | -6.857
-0.93 | -2.077 | -6.603
-0.92 | -1.9816 | -6.362
-0.91 | -1.9087 | -6.113
-0.9 | -1.8242 | -5.889
-0.89 | -1.7502 | -5.699
-0.88 | -1.68 | -5.465
-0.87 | -1.6039 | -5.289
-0.86 | -1.5339 | -5.111
-0.85 | -1.4754 | -4.8638
-0.84 | -1.4077 | -4.7167
-0.83 | -1.3416 | -4.556
-0.82 | -1.2798 | -4.3921
-0.81 | -1.2229 | -4.1989
-0.8 | -1.1724 | -4.0534
-0.79 | -1.1195 | -3.9025
-0.78 | -1.0672 | -3.7558
-0.77 | -1.0229 | -3.6134
-0.76 | -0.9823 | -3.4616
-0.75 | -0.936 | -3.3387
-0.74 | -0.8892 | -3.2068
-0.73 | -0.85 | -3.0869
-0.72 | -0.811 | -2.9636
-0.71 | -0.7783 | -2.8576
-0.7 | -0.7395 | -2.7261
-0.69 | -0.7059 | -2.6217
-0.68 | -0.67 | -2.522
-0.67 | -0.6398 | -2.427
-0.66 | -0.6123 | -2.3212
-0.65 | -0.5808 | -2.2304
-0.64 | -0.5501 | -2.1472
-0.63 | -0.5228 | -2.0542
-0.62 | -0.50067 | -1.9868
-0.61 | -0.47538 | -1.8971
-0.6 | -0.45422 | -1.8228
-0.59 | -0.4319 | -1.747
-0.58 | -0.40937 | -1.6689
-0.57 | -0.38582 | -1.5968
-0.56 | -0.36603 | -1.5401
-0.55 | -0.34554 | -1.4768
-0.54 | -0.32888 | -1.4073
-0.53 | -0.3103 | -1.3548
-0.52 | -0.2926 | -1.2989
-0.51 | -0.27825 | -1.2431
-0.5 | -0.26154 | -1.1831
-0.49 | -0.24587 | -1.1342
-0.48 | -0.23285 | -1.0923
-0.47 | -0.21992 | -1.0348
-0.46 | -0.20838 | -0.992
-0.45 | -0.19617 | -0.9486
-0.44 | -0.18512 | -0.9073
-0.43 | -0.17394 | -0.8712
-0.42 | -0.16335 | -0.8332
-0.41 | -0.15349 | -0.7943
-0.4 | -0.14569 | -0.7619
-0.39 | -0.13705 | -0.7241
-0.38 | -0.1282 | -0.6925
-0.37 | -0.1204 | -0.6593
-0.36 | -0.11308 | -0.6288
-0.35 | -0.10514 | -0.6022
-0.34 | -0.09875 | -0.5711
-0.33 | -0.09277 | -0.5474
-0.32 | -0.08605 | -0.5175
-0.31 | -0.08016 | -0.49794
-0.3 | -0.07502 | -0.47275
-0.29 | -0.06991 | -0.44832
-0.28 | -0.06469 | -0.42625
-0.27 | -0.06023 | -0.40621
-0.26 | -0.056 | -0.38632
-0.25 | -0.05183 | -0.3648
-0.24 | -0.048286 | -0.34142
-0.23 | -0.044768 | -0.32676
-0.22 | -0.041271 | -0.30562
-0.21 | -0.038386 | -0.28759
-0.2 | -0.035286 | -0.26946
-0.19 | -0.032464 | -0.25374
-0.18 | -0.029725 | -0.23671
-0.17 | -0.027104 | -0.22196
-0.16 | -0.024842 | -0.20495
-0.15 | -0.022569 | -0.19073
-0.14 | -0.020563 | -0.17556
-0.13 | -0.018626 | -0.16353
-0.12 | -0.016792 | -0.14943
-0.11 | -0.014986 | -0.13762
-0.1 | -0.013413 | -0.12703
-0.09 | -0.011815 | -0.11644
-0.08 | -0.010223 | -0.10718
-0.07 | -0.008807 | -0.09816
-0.06 | -0.007577 | -0.08883
-0.05 | -0.006284 | -0.08142
-0.04 | -0.0051083 | -0.07343
-0.03 | -0.0037658 | -0.06702
-0.02 | -0.0026031 | -0.06001
-0.01 | -0.0012164 | -0.05386
0 | 7.05e-05 | -0.047792
0.01 | 0.0013309 | -0.041732
0.02 | 0.0028977 | -0.03702
0.03 | 0.0043097 | -0.031495
0.04 | 0.005882 | -0.026515
0.05 | 0.007826 | -0.021212
0.06 | 0.009986 | -0.015599
0.07 | 0.012133 | -0.009605
0.08 | 0.014621 | -0.0025392
0.09 | 0.017542 | 0.00555
0.1 | 0.020779 | 0.015684
0.11 | 0.024333 | 0.02777
0.12 | 0.028373 | 0.042861
0.13 | 0.033294 | 0.06136
0.14 | 0.038656 | 0.0853
0.15 | 0.04449 | 0.11466
0.16 | 0.051342 | 0.15154
0.17 | 0.05805 | 0.19674
0.18 | 0.0674 | 0.25198
0.19 | 0.0776 | 0.32162
0.2 | 0.0887 | 0.40589
0.21 | 0.10194 | 0.51052
0.22 | 0.11605 | 0.6303
0.23 | 0.13268 | 0.7847
0.24 | 0.15153 | 0.9683
0.25 | 0.17246 | 1.1946
0.26 | 0.19546 | 1.4646
0.27 | 0.22189 | 1.7858
0.28 | 0.25207 | 2.1787
0.29 | 0.286 | 2.6423
0.3 | 0.32297 | 3.1987
0.31 | 0.3664 | 3.8757
0.32 | 0.41194 | 4.6706
0.33 | 0.46424 | 5.6364
0.34 | 0.52541 | 6.719
0.35 | 0.5794 | 8.085
0.36 | 0.6551 | 9.718
0.37 | 0.741 | 11.669
0.38 | 0.836 | 14.035
0.39 | 0.9444 | 16.822
0.4 | 1.0723 | 20.186
0.41 | 1.2158 | 24.204
0.42 | 1.3743 | 29.127
0.43 | 1.5618 | 34.921
0.44 | 1.7819 | 41.853
0.45 | 2.0296 | 50.27
0.46 | 2.336 | 60.32
0.47 | 2.6892 | 72.28
0.48 | 3.1088 | 86.92
0.49 | 3.6122 | 104.22
0.5 | 4.2096 | 125.04