## Diode Characteristic (uA-mm)
VGS (V) | VDS = 0.000 V | VDS = 0.500 V
-1.25 | -6.957 | -18.09
-1.24 | -6.714 | -17.47
-1.23 | -6.461 | -16.946
-1.22 | -6.22 | -16.418
-1.21 | -5.999 | -15.924
-1.2 | -5.757 | -15.43
-1.19 | -5.573 | -14.896
-1.18 | -5.375 | -14.436
-1.17 | -5.149 | -13.982
-1.16 | -4.9639 | -13.533
-1.15 | -4.7937 | -13.122
-1.14 | -4.6038 | -12.707
-1.13 | -4.435 | -12.263
-1.12 | -4.2827 | -11.919
-1.11 | -4.1 | -11.513
-1.1 | -3.961 | -11.166
-1.09 | -3.8099 | -10.758
-1.08 | -3.6791 | -10.432
-1.07 | -3.5361 | -10.116
-1.06 | -3.4083 | -9.744
-1.05 | -3.2808 | -9.409
-1.04 | -3.1572 | -9.105
-1.03 | -3.032 | -8.775
-1.02 | -2.9019 | -8.47
-1.01 | -2.8166 | -8.155
-1 | -2.691 | -7.931
-0.99 | -2.5938 | -7.636
-0.98 | -2.4924 | -7.367
-0.97 | -2.3898 | -7.108
-0.96 | -2.2902 | -6.859
-0.95 | -2.2097 | -6.619
-0.94 | -2.1218 | -6.4
-0.93 | -2.0408 | -6.144
-0.92 | -1.9447 | -5.962
-0.91 | -1.8745 | -5.723
-0.9 | -1.794 | -5.517
-0.89 | -1.7179 | -5.326
-0.88 | -1.6507 | -5.16
-0.87 | -1.588 | -5.002
-0.86 | -1.5206 | -4.7886
-0.85 | -1.4515 | -4.6228
-0.84 | -1.3905 | -4.4709
-0.83 | -1.3381 | -4.2856
-0.82 | -1.2849 | -4.1471
-0.81 | -1.2219 | -3.9904
-0.8 | -1.1722 | -3.8378
-0.79 | -1.1198 | -3.6756
-0.78 | -1.0668 | -3.5347
-0.77 | -1.029 | -3.4231
-0.76 | -0.9796 | -3.2959
-0.75 | -0.9329 | -3.1719
-0.74 | -0.8918 | -3.0464
-0.73 | -0.8556 | -2.9238
-0.72 | -0.8108 | -2.8314
-0.71 | -0.7732 | -2.7151
-0.7 | -0.7437 | -2.6292
-0.69 | -0.7064 | -2.5238
-0.68 | -0.6712 | -2.4176
-0.67 | -0.6434 | -2.3412
-0.66 | -0.6081 | -2.2298
-0.65 | -0.5761 | -2.1358
-0.64 | -0.5519 | -2.0621
-0.63 | -0.5264 | -1.9785
-0.62 | -0.5003 | -1.8954
-0.61 | -0.47641 | -1.818
-0.6 | -0.45516 | -1.7496
-0.59 | -0.43195 | -1.6858
-0.58 | -0.40844 | -1.609
-0.57 | -0.39073 | -1.5539
-0.56 | -0.36714 | -1.4966
-0.55 | -0.35107 | -1.4268
-0.54 | -0.33156 | -1.3681
-0.53 | -0.31323 | -1.3088
-0.52 | -0.29806 | -1.2583
-0.51 | -0.28055 | -1.197
-0.5 | -0.2652 | -1.1523
-0.49 | -0.25193 | -1.1028
-0.48 | -0.23931 | -1.0547
-0.47 | -0.2248 | -1.0128
-0.46 | -0.21231 | -0.963
-0.45 | -0.20026 | -0.9224
-0.44 | -0.18938 | -0.8864
-0.43 | -0.17791 | -0.8448
-0.42 | -0.1682 | -0.8096
-0.41 | -0.15765 | -0.7724
-0.4 | -0.1478 | -0.7397
-0.39 | -0.13902 | -0.7066
-0.38 | -0.12991 | -0.6697
-0.37 | -0.12169 | -0.6434
-0.36 | -0.11407 | -0.6147
-0.35 | -0.10687 | -0.5896
-0.34 | -0.10008 | -0.5596
-0.33 | -0.09325 | -0.5334
-0.32 | -0.08788 | -0.5084
-0.31 | -0.0819 | -0.4842
-0.3 | -0.07585 | -0.46292
-0.29 | -0.07088 | -0.4367
-0.28 | -0.06575 | -0.4202
-0.27 | -0.06137 | -0.39489
-0.26 | -0.05749 | -0.37516
-0.25 | -0.05267 | -0.3558
-0.24 | -0.049819 | -0.33432
-0.23 | -0.045813 | -0.31693
-0.22 | -0.042491 | -0.29876
-0.21 | -0.039289 | -0.27994
-0.2 | -0.036257 | -0.26285
-0.19 | -0.032986 | -0.24594
-0.18 | -0.030123 | -0.2286
-0.17 | -0.027751 | -0.2143
-0.16 | -0.025359 | -0.19853
-0.15 | -0.022894 | -0.1839
-0.14 | -0.020859 | -0.17187
-0.13 | -0.01902 | -0.15633
-0.12 | -0.016976 | -0.14365
-0.11 | -0.015203 | -0.13327
-0.1 | -0.013616 | -0.12326
-0.09 | -0.012101 | -0.11253
-0.08 | -0.010597 | -0.102
-0.07 | -0.008925 | -0.09289
-0.06 | -0.00766 | -0.08562
-0.05 | -0.006405 | -0.07587
-0.04 | -0.005126 | -0.06908
-0.03 | -0.0038817 | -0.06323
-0.02 | -0.0025941 | -0.0562
-0.01 | -0.0013044 | -0.05148
0 | -5.7e-05 | -0.044149
0.01 | 0.001447 | -0.039643
0.02 | 0.0027677 | -0.034847
0.03 | 0.0044416 | -0.029917
0.04 | 0.006026 | -0.024861
0.05 | 0.0078 | -0.019938
0.06 | 0.009799 | -0.014517
0.07 | 0.012305 | -0.008117
0.08 | 0.014694 | -0.0009712
0.09 | 0.017451 | 0.007216
0.1 | 0.020475 | 0.016939
0.11 | 0.024243 | 0.028752
0.12 | 0.028245 | 0.044028
0.13 | 0.032709 | 0.06221
0.14 | 0.037874 | 0.08519
0.15 | 0.043877 | 0.11459
0.16 | 0.050489 | 0.15096
0.17 | 0.05698 | 0.19558
0.18 | 0.06541 | 0.25088
0.19 | 0.07521 | 0.31852
0.2 | 0.08603 | 0.4027
0.21 | 0.09862 | 0.50664
0.22 | 0.11259 | 0.6227
0.23 | 0.12919 | 0.7769
0.24 | 0.14685 | 0.9584
0.25 | 0.16748 | 1.1798
0.26 | 0.1898 | 1.4504
0.27 | 0.21492 | 1.7705
0.28 | 0.24468 | 2.1492
0.29 | 0.2765 | 2.6155
0.3 | 0.312 | 3.1713
0.31 | 0.35222 | 3.8395
0.32 | 0.39753 | 4.6301
0.33 | 0.44719 | 5.5899
0.34 | 0.50512 | 6.686
0.35 | 0.56983 | 8.037
0.36 | 0.63 | 9.661
0.37 | 0.7132 | 11.623
0.38 | 0.8047 | 13.946
0.39 | 0.9103 | 16.764
0.4 | 1.0269 | 20.113
0.41 | 1.1683 | 24.148
0.42 | 1.3268 | 29.004
0.43 | 1.5075 | 34.881
0.44 | 1.7178 | 41.875
0.45 | 1.9672 | 50.319
0.46 | 2.2561 | 60.18
0.47 | 2.5988 | 72.41
0.48 | 3.0144 | 87
0.49 | 3.5027 | 104.21
0.5 | 4.0831 | 125.06