## Diode Characteristic (uA-mm)
VGS (V) | VDS = 0.000 V | VDS = 0.500 V
-1.25 | -7.287 | -19.359
-1.24 | -7.044 | -18.767
-1.23 | -6.772 | -18.199
-1.22 | -6.507 | -17.556
-1.21 | -6.232 | -17.006
-1.2 | -6.014 | -16.453
-1.19 | -5.792 | -15.917
-1.18 | -5.589 | -15.406
-1.17 | -5.404 | -14.918
-1.16 | -5.203 | -14.503
-1.15 | -4.9895 | -13.988
-1.14 | -4.8208 | -13.548
-1.13 | -4.6235 | -13.152
-1.12 | -4.4446 | -12.628
-1.11 | -4.2757 | -12.263
-1.1 | -4.1022 | -11.841
-1.09 | -3.9386 | -11.453
-1.08 | -3.796 | -11.099
-1.07 | -3.6468 | -10.715
-1.06 | -3.5323 | -10.383
-1.05 | -3.3634 | -10.002
-1.04 | -3.2317 | -9.712
-1.03 | -3.117 | -9.368
-1.02 | -2.9838 | -9.039
-1.01 | -2.8565 | -8.722
-1 | -2.7472 | -8.376
-0.99 | -2.6343 | -8.139
-0.98 | -2.5362 | -7.846
-0.97 | -2.4278 | -7.578
-0.96 | -2.3161 | -7.277
-0.95 | -2.233 | -7.064
-0.94 | -2.1453 | -6.805
-0.93 | -2.0526 | -6.58
-0.92 | -1.9638 | -6.322
-0.91 | -1.8834 | -6.103
-0.9 | -1.8162 | -5.895
-0.89 | -1.7323 | -5.654
-0.88 | -1.6575 | -5.416
-0.87 | -1.5893 | -5.248
-0.86 | -1.5231 | -5.066
-0.85 | -1.4561 | -4.8835
-0.84 | -1.3904 | -4.6966
-0.83 | -1.3344 | -4.5249
-0.82 | -1.275 | -4.3679
-0.81 | -1.2168 | -4.1914
-0.8 | -1.1684 | -4.0327
-0.79 | -1.1092 | -3.9091
-0.78 | -1.0587 | -3.7439
-0.77 | -1.0174 | -3.6038
-0.76 | -0.9727 | -3.4596
-0.75 | -0.9197 | -3.3225
-0.74 | -0.8798 | -3.2039
-0.73 | -0.8365 | -3.0799
-0.72 | -0.7969 | -2.973
-0.71 | -0.7585 | -2.8575
-0.7 | -0.7224 | -2.7368
-0.69 | -0.6907 | -2.6208
-0.68 | -0.656 | -2.5186
-0.67 | -0.6247 | -2.435
-0.66 | -0.5956 | -2.3241
-0.65 | -0.5641 | -2.234
-0.64 | -0.5332 | -2.1468
-0.63 | -0.5101 | -2.0476
-0.62 | -0.48435 | -1.9669
-0.61 | -0.4598 | -1.8865
-0.6 | -0.43528 | -1.8099
-0.59 | -0.41359 | -1.7424
-0.58 | -0.39154 | -1.6592
-0.57 | -0.37097 | -1.595
-0.56 | -0.34877 | -1.5208
-0.55 | -0.32985 | -1.4626
-0.54 | -0.31205 | -1.3965
-0.53 | -0.29477 | -1.3431
-0.52 | -0.27904 | -1.2866
-0.51 | -0.26416 | -1.2316
-0.5 | -0.24792 | -1.1809
-0.49 | -0.23416 | -1.1338
-0.48 | -0.22152 | -1.0874
-0.47 | -0.20724 | -1.0336
-0.46 | -0.19506 | -0.9944
-0.45 | -0.18359 | -0.9476
-0.44 | -0.17355 | -0.9089
-0.43 | -0.16295 | -0.8622
-0.42 | -0.15202 | -0.8237
-0.41 | -0.14326 | -0.7899
-0.4 | -0.13535 | -0.7523
-0.39 | -0.12568 | -0.7201
-0.38 | -0.11785 | -0.687
-0.37 | -0.11021 | -0.6535
-0.36 | -0.10272 | -0.6217
-0.35 | -0.096 | -0.5937
-0.34 | -0.08943 | -0.5625
-0.33 | -0.08314 | -0.5379
-0.32 | -0.07735 | -0.5147
-0.31 | -0.07186 | -0.49139
-0.3 | -0.06609 | -0.46575
-0.29 | -0.06195 | -0.44312
-0.28 | -0.05766 | -0.41638
-0.27 | -0.05294 | -0.39652
-0.26 | -0.049405 | -0.37382
-0.25 | -0.045883 | -0.35576
-0.24 | -0.04214 | -0.33787
-0.23 | -0.038809 | -0.32029
-0.22 | -0.035711 | -0.29868
-0.21 | -0.032801 | -0.27943
-0.2 | -0.029818 | -0.26271
-0.19 | -0.02727 | -0.24725
-0.18 | -0.024957 | -0.2314
-0.17 | -0.022668 | -0.21217
-0.16 | -0.020491 | -0.19892
-0.15 | -0.018731 | -0.18269
-0.14 | -0.016844 | -0.16816
-0.13 | -0.015218 | -0.15487
-0.12 | -0.013505 | -0.14266
-0.11 | -0.012049 | -0.1309
-0.1 | -0.010773 | -0.11985
-0.09 | -0.00959 | -0.10902
-0.08 | -0.008238 | -0.09984
-0.07 | -0.007184 | -0.09035
-0.06 | -0.006079 | -0.08258
-0.05 | -0.005119 | -0.07505
-0.04 | -0.0040628 | -0.06726
-0.03 | -0.0030345 | -0.06087
-0.02 | -0.0020931 | -0.05351
-0.01 | -0.001055 | -0.04794
0 | -1.17e-05 | -0.042569
0.01 | 0.0010612 | -0.037516
0.02 | 0.0022461 | -0.032436
0.03 | 0.0035092 | -0.027668
0.04 | 0.0049477 | -0.023221
0.05 | 0.006439 | -0.018105
0.06 | 0.008194 | -0.012863
0.07 | 0.010183 | -0.007367
0.08 | 0.012561 | -0.0006366
0.09 | 0.015074 | 0.006761
0.1 | 0.017911 | 0.016184
0.11 | 0.021231 | 0.027952
0.12 | 0.025173 | 0.042693
0.13 | 0.029322 | 0.06035
0.14 | 0.034435 | 0.08294
0.15 | 0.039993 | 0.11186
0.16 | 0.046688 | 0.14842
0.17 | 0.053608 | 0.1927
0.18 | 0.06111 | 0.24695
0.19 | 0.07081 | 0.31502
0.2 | 0.08151 | 0.39801
0.21 | 0.09426 | 0.50129
0.22 | 0.10761 | 0.6193
0.23 | 0.12409 | 0.7726
0.24 | 0.14208 | 0.9538
0.25 | 0.16207 | 1.1763
0.26 | 0.18432 | 1.4397
0.27 | 0.20913 | 1.7564
0.28 | 0.23857 | 2.1409
0.29 | 0.27088 | 2.5891
0.3 | 0.30645 | 3.1417
0.31 | 0.34751 | 3.7985
0.32 | 0.39257 | 4.5762
0.33 | 0.44364 | 5.5159
0.34 | 0.50125 | 6.599
0.35 | 0.56392 | 7.937
0.36 | 0.6246 | 9.535
0.37 | 0.7074 | 11.465
0.38 | 0.7985 | 13.747
0.39 | 0.9045 | 16.461
0.4 | 1.0269 | 19.78
0.41 | 1.1662 | 23.748
0.42 | 1.3203 | 28.567
0.43 | 1.5018 | 34.248
0.44 | 1.7194 | 41.155
0.45 | 1.9608 | 49.407
0.46 | 2.2589 | 59.2
0.47 | 2.6028 | 71.01
0.48 | 3.0031 | 85.39
0.49 | 3.4988 | 102.69
0.5 | 4.092 | 122.61