## Diode Characteristic (uA-mm)
VGS (V) | VDS = 0.000 V | VDS = 0.500 V
-1.25 | -7.212 | -19.193
-1.24 | -6.951 | -18.659
-1.23 | -6.701 | -17.959
-1.22 | -6.475 | -17.437
-1.21 | -6.237 | -16.865
-1.2 | -6.019 | -16.291
-1.19 | -5.781 | -15.779
-1.18 | -5.579 | -15.279
-1.17 | -5.357 | -14.744
-1.16 | -5.173 | -14.297
-1.15 | -4.9615 | -13.819
-1.14 | -4.7849 | -13.326
-1.13 | -4.6092 | -12.944
-1.12 | -4.4339 | -12.551
-1.11 | -4.2549 | -12.094
-1.1 | -4.101 | -11.755
-1.09 | -3.9328 | -11.312
-1.08 | -3.7753 | -10.913
-1.07 | -3.6341 | -10.574
-1.06 | -3.4888 | -10.187
-1.05 | -3.3612 | -9.83
-1.04 | -3.2368 | -9.543
-1.03 | -3.1201 | -9.182
-1.02 | -2.9873 | -8.876
-1.01 | -2.8827 | -8.572
-1 | -2.7583 | -8.299
-0.99 | -2.6478 | -7.992
-0.98 | -2.5451 | -7.701
-0.97 | -2.4365 | -7.43
-0.96 | -2.332 | -7.217
-0.95 | -2.2415 | -6.988
-0.94 | -2.156 | -6.691
-0.93 | -2.0474 | -6.414
-0.92 | -1.963 | -6.204
-0.91 | -1.8719 | -6.015
-0.9 | -1.8061 | -5.814
-0.89 | -1.7278 | -5.605
-0.88 | -1.6541 | -5.405
-0.87 | -1.5865 | -5.206
-0.86 | -1.5086 | -5.003
-0.85 | -1.4459 | -4.821
-0.84 | -1.3751 | -4.6534
-0.83 | -1.3265 | -4.4687
-0.82 | -1.2746 | -4.3201
-0.81 | -1.2121 | -4.1432
-0.8 | -1.1611 | -3.9994
-0.79 | -1.1091 | -3.8413
-0.78 | -1.0589 | -3.6944
-0.77 | -1.0125 | -3.5553
-0.76 | -0.9646 | -3.4019
-0.75 | -0.9216 | -3.276
-0.74 | -0.8825 | -3.1312
-0.73 | -0.8359 | -3.0046
-0.72 | -0.7977 | -2.8932
-0.71 | -0.7562 | -2.7758
-0.7 | -0.7209 | -2.6644
-0.69 | -0.6838 | -2.5758
-0.68 | -0.6534 | -2.4592
-0.67 | -0.6206 | -2.3682
-0.66 | -0.5904 | -2.2887
-0.65 | -0.5584 | -2.1781
-0.64 | -0.5337 | -2.0967
-0.63 | -0.5065 | -2.0081
-0.62 | -0.48504 | -1.9367
-0.61 | -0.4549 | -1.844
-0.6 | -0.43227 | -1.7768
-0.59 | -0.41045 | -1.7036
-0.58 | -0.38945 | -1.6386
-0.57 | -0.37033 | -1.5677
-0.56 | -0.35002 | -1.5015
-0.55 | -0.33142 | -1.4376
-0.54 | -0.31438 | -1.3746
-0.53 | -0.29484 | -1.3229
-0.52 | -0.28046 | -1.2578
-0.51 | -0.26323 | -1.2139
-0.5 | -0.24772 | -1.1586
-0.49 | -0.23472 | -1.1063
-0.48 | -0.222 | -1.0629
-0.47 | -0.20899 | -1.0176
-0.46 | -0.1962 | -0.9714
-0.45 | -0.1833 | -0.9246
-0.44 | -0.17404 | -0.882
-0.43 | -0.16165 | -0.8539
-0.42 | -0.15311 | -0.8136
-0.41 | -0.14211 | -0.7707
-0.4 | -0.13363 | -0.7378
-0.39 | -0.12517 | -0.7043
-0.38 | -0.11601 | -0.6671
-0.37 | -0.10877 | -0.6413
-0.36 | -0.10205 | -0.6108
-0.35 | -0.09579 | -0.5839
-0.34 | -0.08968 | -0.5571
-0.33 | -0.0832 | -0.5344
-0.32 | -0.07741 | -0.5066
-0.31 | -0.07197 | -0.48226
-0.3 | -0.06695 | -0.45955
-0.29 | -0.06194 | -0.43359
-0.28 | -0.05695 | -0.41332
-0.27 | -0.05273 | -0.39193
-0.26 | -0.049464 | -0.37106
-0.25 | -0.045774 | -0.35216
-0.24 | -0.042236 | -0.33186
-0.23 | -0.038783 | -0.30809
-0.22 | -0.035323 | -0.29706
-0.21 | -0.032562 | -0.27348
-0.2 | -0.029828 | -0.2589
-0.19 | -0.027255 | -0.242
-0.18 | -0.024701 | -0.22426
-0.17 | -0.022642 | -0.2099
-0.16 | -0.020489 | -0.1939
-0.15 | -0.018384 | -0.17949
-0.14 | -0.016698 | -0.16543
-0.13 | -0.015045 | -0.15278
-0.12 | -0.013457 | -0.14158
-0.11 | -0.01201 | -0.12986
-0.1 | -0.010673 | -0.12049
-0.09 | -0.009467 | -0.10973
-0.08 | -0.008238 | -0.10023
-0.07 | -0.007129 | -0.09162
-0.06 | -0.006062 | -0.08392
-0.05 | -0.00509 | -0.07489
-0.04 | -0.0040645 | -0.06801
-0.03 | -0.0030619 | -0.06129
-0.02 | -0.0021193 | -0.05514
-0.01 | -0.0010653 | -0.048806
0 | -1.15e-05 | -0.043455
0.01 | 0.0010677 | -0.037818
0.02 | 0.0022835 | -0.033449
0.03 | 0.0035514 | -0.028397
0.04 | 0.0050259 | -0.023686
0.05 | 0.006539 | -0.01904
0.06 | 0.008312 | -0.014007
0.07 | 0.010365 | -0.007963
0.08 | 0.012825 | -0.0012935
0.09 | 0.015367 | 0.006882
0.1 | 0.018351 | 0.016245
0.11 | 0.021646 | 0.02783
0.12 | 0.025849 | 0.042596
0.13 | 0.030112 | 0.06071
0.14 | 0.035086 | 0.0842
0.15 | 0.040594 | 0.11303
0.16 | 0.047544 | 0.14969
0.17 | 0.054892 | 0.19525
0.18 | 0.06224 | 0.25024
0.19 | 0.07223 | 0.31907
0.2 | 0.08321 | 0.40373
0.21 | 0.09574 | 0.50779
0.22 | 0.10973 | 0.6279
0.23 | 0.12593 | 0.7814
0.24 | 0.14449 | 0.9636
0.25 | 0.16502 | 1.1896
0.26 | 0.18826 | 1.4574
0.27 | 0.21346 | 1.7779
0.28 | 0.24274 | 2.1702
0.29 | 0.27562 | 2.6336
0.3 | 0.3114 | 3.1947
0.31 | 0.35274 | 3.8532
0.32 | 0.39903 | 4.6478
0.33 | 0.45024 | 5.6038
0.34 | 0.50932 | 6.688
0.35 | 0.5713 | 8.04
0.36 | 0.6459 | 9.662
0.37 | 0.7318 | 11.623
0.38 | 0.8262 | 13.937
0.39 | 0.9354 | 16.707
0.4 | 1.0578 | 20.022
0.41 | 1.1995 | 24.002
0.42 | 1.3615 | 28.905
0.43 | 1.5464 | 34.684
0.44 | 1.7606 | 41.663
0.45 | 2.0109 | 49.922
0.46 | 2.3065 | 59.79
0.47 | 2.6665 | 71.9
0.48 | 3.0883 | 86.16
0.49 | 3.5908 | 103.32
0.5 | 4.1863 | 124.02