## Diode Characteristic (uA-mm)
VGS (V) | VDS = 0.000 V | VDS = 0.500 V
-1.25 | -7.139 | -19.019
-1.24 | -6.875 | -18.516
-1.23 | -6.59 | -17.826
-1.22 | -6.365 | -17.273
-1.21 | -6.119 | -16.766
-1.2 | -5.934 | -16.163
-1.19 | -5.696 | -15.712
-1.18 | -5.47 | -15.302
-1.17 | -5.287 | -14.797
-1.16 | -5.084 | -14.241
-1.15 | -4.8938 | -13.854
-1.14 | -4.6925 | -13.317
-1.13 | -4.539 | -12.959
-1.12 | -4.3376 | -12.51
-1.11 | -4.1842 | -12.068
-1.1 | -4.038 | -11.671
-1.09 | -3.8706 | -11.345
-1.08 | -3.7203 | -10.975
-1.07 | -3.5642 | -10.639
-1.06 | -3.437 | -10.245
-1.05 | -3.3128 | -9.896
-1.04 | -3.1851 | -9.575
-1.03 | -3.0662 | -9.246
-1.02 | -2.9349 | -8.945
-1.01 | -2.8348 | -8.662
-1 | -2.7026 | -8.421
-0.99 | -2.6018 | -8.12
-0.98 | -2.4935 | -7.832
-0.97 | -2.4098 | -7.534
-0.96 | -2.3052 | -7.284
-0.95 | -2.2068 | -7.036
-0.94 | -2.0981 | -6.771
-0.93 | -2.0203 | -6.568
-0.92 | -1.9338 | -6.306
-0.91 | -1.8578 | -6.063
-0.9 | -1.7792 | -5.902
-0.89 | -1.7096 | -5.655
-0.88 | -1.6511 | -5.447
-0.87 | -1.5867 | -5.246
-0.86 | -1.5086 | -5.061
-0.85 | -1.4478 | -4.8914
-0.84 | -1.3794 | -4.711
-0.83 | -1.3191 | -4.5297
-0.82 | -1.2628 | -4.377
-0.81 | -1.208 | -4.2278
-0.8 | -1.1476 | -4.0528
-0.79 | -1.1028 | -3.9093
-0.78 | -1.0476 | -3.7684
-0.77 | -1.0078 | -3.6177
-0.76 | -0.9534 | -3.4919
-0.75 | -0.9081 | -3.327
-0.74 | -0.8624 | -3.2189
-0.73 | -0.8207 | -3.1035
-0.72 | -0.791 | -2.9596
-0.71 | -0.7433 | -2.854
-0.7 | -0.7101 | -2.7341
-0.69 | -0.6787 | -2.6233
-0.68 | -0.6458 | -2.5211
-0.67 | -0.6173 | -2.4284
-0.66 | -0.5869 | -2.3325
-0.65 | -0.5618 | -2.2222
-0.64 | -0.5324 | -2.1477
-0.63 | -0.5033 | -2.062
-0.62 | -0.47779 | -1.9763
-0.61 | -0.45583 | -1.9031
-0.6 | -0.42983 | -1.82
-0.59 | -0.40566 | -1.7439
-0.58 | -0.38475 | -1.6807
-0.57 | -0.36407 | -1.5967
-0.56 | -0.34676 | -1.5346
-0.55 | -0.32638 | -1.4731
-0.54 | -0.30736 | -1.408
-0.53 | -0.29091 | -1.3576
-0.52 | -0.27475 | -1.2877
-0.51 | -0.25984 | -1.2326
-0.5 | -0.24614 | -1.1831
-0.49 | -0.2332 | -1.1316
-0.48 | -0.21911 | -1.079
-0.47 | -0.20583 | -1.0416
-0.46 | -0.1945 | -0.9995
-0.45 | -0.1819 | -0.951
-0.44 | -0.1711 | -0.9073
-0.43 | -0.16152 | -0.867
-0.42 | -0.15052 | -0.8279
-0.41 | -0.14196 | -0.7892
-0.4 | -0.13287 | -0.7535
-0.39 | -0.12444 | -0.724
-0.38 | -0.1172 | -0.688
-0.37 | -0.10923 | -0.6515
-0.36 | -0.10185 | -0.6241
-0.35 | -0.09539 | -0.5964
-0.34 | -0.0884 | -0.5709
-0.33 | -0.08262 | -0.5423
-0.32 | -0.07688 | -0.5164
-0.31 | -0.07151 | -0.49381
-0.3 | -0.06643 | -0.46774
-0.29 | -0.06153 | -0.44586
-0.28 | -0.0568 | -0.41977
-0.27 | -0.05274 | -0.40178
-0.26 | -0.049051 | -0.37876
-0.25 | -0.045249 | -0.35667
-0.24 | -0.041659 | -0.3362
-0.23 | -0.03859 | -0.31731
-0.22 | -0.035649 | -0.2966
-0.21 | -0.032736 | -0.27932
-0.2 | -0.02989 | -0.25969
-0.19 | -0.027354 | -0.24352
-0.18 | -0.025014 | -0.22623
-0.17 | -0.022621 | -0.21189
-0.16 | -0.020693 | -0.19697
-0.15 | -0.018624 | -0.18169
-0.14 | -0.016911 | -0.16817
-0.13 | -0.015139 | -0.15334
-0.12 | -0.013704 | -0.14148
-0.11 | -0.012301 | -0.12968
-0.1 | -0.010926 | -0.11881
-0.09 | -0.009519 | -0.10927
-0.08 | -0.008413 | -0.09922
-0.07 | -0.007256 | -0.0907
-0.06 | -0.006221 | -0.08141
-0.05 | -0.005112 | -0.0743
-0.04 | -0.0040784 | -0.06759
-0.03 | -0.0030935 | -0.05994
-0.02 | -0.0020697 | -0.05423
-0.01 | -0.0010939 | -0.04777
0 | -3.03e-05 | -0.042606
0.01 | 0.001118 | -0.037651
0.02 | 0.0022542 | -0.032601
0.03 | 0.003578 | -0.027653
0.04 | 0.0049695 | -0.023356
0.05 | 0.006524 | -0.018058
0.06 | 0.008276 | -0.012829
0.07 | 0.010462 | -0.006917
0.08 | 0.012709 | -0.0002645
0.09 | 0.015236 | 0.007639
0.1 | 0.01817 | 0.017427
0.11 | 0.021792 | 0.029292
0.12 | 0.025722 | 0.044195
0.13 | 0.03002 | 0.06255
0.14 | 0.035058 | 0.08615
0.15 | 0.040894 | 0.11489
0.16 | 0.047426 | 0.15272
0.17 | 0.054995 | 0.19851
0.18 | 0.06238 | 0.25427
0.19 | 0.07229 | 0.32435
0.2 | 0.08344 | 0.40881
0.21 | 0.09597 | 0.51453
0.22 | 0.11051 | 0.6347
0.23 | 0.12604 | 0.7891
0.24 | 0.1446 | 0.9767
0.25 | 0.16471 | 1.2033
0.26 | 0.187 | 1.4769
0.27 | 0.21267 | 1.8004
0.28 | 0.24146 | 2.1856
0.29 | 0.27464 | 2.6494
0.3 | 0.31148 | 3.2061
0.31 | 0.35047 | 3.8814
0.32 | 0.39679 | 4.6784
0.33 | 0.44767 | 5.6364
0.34 | 0.5066 | 6.724
0.35 | 0.56966 | 8.088
0.36 | 0.6314 | 9.715
0.37 | 0.717 | 11.667
0.38 | 0.8083 | 14.001
0.39 | 0.9133 | 16.807
0.4 | 1.0338 | 20.131
0.41 | 1.1718 | 24.154
0.42 | 1.3273 | 29.038
0.43 | 1.5136 | 34.863
0.44 | 1.729 | 41.748
0.45 | 1.9732 | 50.195
0.46 | 2.2663 | 60.26
0.47 | 2.6167 | 72.23
0.48 | 3.0293 | 86.64
0.49 | 3.5144 | 104.01
0.5 | 4.1124 | 124.66