## Diode Characteristic (uA-mm)
VGS (V) | VDS = 0.000 V | VDS = 0.500 V
-1.25 | -5.033 | -12.538
-1.24 | -4.8936 | -12.155
-1.23 | -4.7139 | -11.803
-1.22 | -4.5698 | -11.439
-1.21 | -4.3985 | -11.141
-1.2 | -4.2546 | -10.764
-1.19 | -4.1048 | -10.425
-1.18 | -3.9671 | -10.109
-1.17 | -3.8192 | -9.76
-1.16 | -3.6819 | -9.468
-1.15 | -3.5569 | -9.189
-1.14 | -3.4282 | -8.91
-1.13 | -3.3129 | -8.612
-1.12 | -3.1932 | -8.328
-1.11 | -3.0906 | -8.066
-1.1 | -2.9718 | -7.827
-1.09 | -2.8633 | -7.544
-1.08 | -2.7691 | -7.307
-1.07 | -2.6539 | -7.112
-1.06 | -2.5643 | -6.857
-1.05 | -2.4678 | -6.636
-1.04 | -2.3847 | -6.392
-1.03 | -2.292 | -6.213
-1.02 | -2.2133 | -6.013
-1.01 | -2.1395 | -5.786
-1 | -2.0608 | -5.606
-0.99 | -1.9672 | -5.415
-0.98 | -1.8995 | -5.219
-0.97 | -1.8186 | -5.075
-0.96 | -1.7594 | -4.871
-0.95 | -1.6906 | -4.7038
-0.94 | -1.6247 | -4.5557
-0.93 | -1.5678 | -4.3997
-0.92 | -1.5027 | -4.2517
-0.91 | -1.4435 | -4.1093
-0.9 | -1.3854 | -3.9533
-0.89 | -1.3297 | -3.8506
-0.88 | -1.2794 | -3.6914
-0.87 | -1.2308 | -3.569
-0.86 | -1.1746 | -3.4667
-0.85 | -1.1283 | -3.3154
-0.84 | -1.0844 | -3.2079
-0.83 | -1.0374 | -3.0817
-0.82 | -0.9975 | -2.983
-0.81 | -0.9559 | -2.8865
-0.8 | -0.9181 | -2.7767
-0.79 | -0.8782 | -2.6733
-0.78 | -0.8426 | -2.5835
-0.77 | -0.8054 | -2.4999
-0.76 | -0.7713 | -2.3984
-0.75 | -0.7387 | -2.3085
-0.74 | -0.7026 | -2.2244
-0.73 | -0.6734 | -2.1344
-0.72 | -0.6427 | -2.0677
-0.71 | -0.6169 | -1.9831
-0.7 | -0.5886 | -1.9108
-0.69 | -0.5587 | -1.843
-0.68 | -0.5382 | -1.7673
-0.67 | -0.5139 | -1.7084
-0.66 | -0.49239 | -1.639
-0.65 | -0.46733 | -1.5781
-0.64 | -0.44654 | -1.5169
-0.63 | -0.42433 | -1.4579
-0.62 | -0.40297 | -1.4081
-0.61 | -0.38615 | -1.3516
-0.6 | -0.36692 | -1.301
-0.59 | -0.35019 | -1.2403
-0.58 | -0.33167 | -1.2025
-0.57 | -0.31599 | -1.1526
-0.56 | -0.30142 | -1.1037
-0.55 | -0.28571 | -1.0597
-0.54 | -0.27122 | -1.0171
-0.53 | -0.25701 | -0.979
-0.52 | -0.24421 | -0.9405
-0.51 | -0.2311 | -0.9025
-0.5 | -0.21916 | -0.8671
-0.49 | -0.20734 | -0.8374
-0.48 | -0.19686 | -0.8
-0.47 | -0.18531 | -0.7604
-0.46 | -0.17535 | -0.7313
-0.45 | -0.16611 | -0.7018
-0.44 | -0.15608 | -0.672
-0.43 | -0.14757 | -0.6422
-0.42 | -0.14041 | -0.6175
-0.41 | -0.13193 | -0.5877
-0.4 | -0.12488 | -0.5632
-0.39 | -0.11693 | -0.5422
-0.38 | -0.11012 | -0.5178
-0.37 | -0.10339 | -0.49795
-0.36 | -0.09718 | -0.47348
-0.35 | -0.09132 | -0.45488
-0.34 | -0.08527 | -0.43568
-0.33 | -0.07999 | -0.41521
-0.32 | -0.07506 | -0.39414
-0.31 | -0.07024 | -0.37903
-0.3 | -0.06551 | -0.35586
-0.29 | -0.06117 | -0.33908
-0.28 | -0.05722 | -0.32083
-0.27 | -0.05303 | -0.30478
-0.26 | -0.050397 | -0.28766
-0.25 | -0.046462 | -0.27363
-0.24 | -0.043309 | -0.2597
-0.23 | -0.040354 | -0.24262
-0.22 | -0.03745 | -0.22903
-0.21 | -0.034296 | -0.21499
-0.2 | -0.031801 | -0.20039
-0.19 | -0.029364 | -0.18832
-0.18 | -0.027071 | -0.17581
-0.17 | -0.024661 | -0.16452
-0.16 | -0.022729 | -0.15121
-0.15 | -0.020846 | -0.13989
-0.14 | -0.01884 | -0.13009
-0.13 | -0.016929 | -0.11983
-0.12 | -0.015387 | -0.11105
-0.11 | -0.0139 | -0.10155
-0.1 | -0.012363 | -0.09322
-0.09 | -0.010811 | -0.08605
-0.08 | -0.009538 | -0.07869
-0.07 | -0.008331 | -0.07262
-0.06 | -0.007004 | -0.06588
-0.05 | -0.005694 | -0.06004
-0.04 | -0.0046729 | -0.05448
-0.03 | -0.0035827 | -0.048861
-0.02 | -0.0023037 | -0.044751
-0.01 | -0.0012432 | -0.040133
0 | -6.86e-05 | -0.035517
0.01 | 0.0013801 | -0.031546
0.02 | 0.0025457 | -0.027888
0.03 | 0.0041005 | -0.02385
0.04 | 0.0054758 | -0.019773
0.05 | 0.00698 | -0.015724
0.06 | 0.008922 | -0.011207
0.07 | 0.011081 | -0.005673
0.08 | 0.013236 | 0.0003791
0.09 | 0.015668 | 0.007635
0.1 | 0.018572 | 0.016566
0.11 | 0.02186 | 0.02748
0.12 | 0.025279 | 0.041777
0.13 | 0.02938 | 0.05864
0.14 | 0.034068 | 0.08049
0.15 | 0.039386 | 0.10787
0.16 | 0.045076 | 0.14195
0.17 | 0.051434 | 0.18459
0.18 | 0.05835 | 0.23748
0.19 | 0.0671 | 0.30194
0.2 | 0.07735 | 0.3813
0.21 | 0.08842 | 0.47864
0.22 | 0.10088 | 0.5917
0.23 | 0.11492 | 0.7345
0.24 | 0.13149 | 0.9072
0.25 | 0.14977 | 1.1167
0.26 | 0.1702 | 1.3688
0.27 | 0.19312 | 1.6742
0.28 | 0.21905 | 2.0306
0.29 | 0.24812 | 2.4709
0.3 | 0.28149 | 2.9979
0.31 | 0.31726 | 3.6198
0.32 | 0.35951 | 4.3712
0.33 | 0.40545 | 5.2803
0.34 | 0.45885 | 6.315
0.35 | 0.51854 | 7.598
0.36 | 0.573 | 9.14
0.37 | 0.6501 | 10.997
0.38 | 0.7381 | 13.19
0.39 | 0.8329 | 15.845
0.4 | 0.9481 | 19.023
0.41 | 1.0781 | 22.848
0.42 | 1.2298 | 27.448
0.43 | 1.4017 | 33.01
0.44 | 1.6067 | 39.641
0.45 | 1.8411 | 47.636
0.46 | 2.1171 | 57.17
0.47 | 2.455 | 68.82
0.48 | 2.8499 | 82.35
0.49 | 3.3181 | 99.02
0.5 | 3.8903 | 118.69