## Diode Characteristic (uA-mm)
VGS (V) | VDS = 0.000 V | VDS = 0.500 V
-1.25 | -4.0668 | -10.044
-1.24 | -3.9411 | -9.751
-1.23 | -3.8067 | -9.461
-1.22 | -3.6805 | -9.18
-1.21 | -3.5626 | -8.898
-1.2 | -3.4142 | -8.642
-1.19 | -3.3005 | -8.347
-1.18 | -3.189 | -8.097
-1.17 | -3.0832 | -7.849
-1.16 | -2.9794 | -7.627
-1.15 | -2.8675 | -7.404
-1.14 | -2.781 | -7.159
-1.13 | -2.6736 | -6.933
-1.12 | -2.5829 | -6.682
-1.11 | -2.5014 | -6.515
-1.1 | -2.4197 | -6.312
-1.09 | -2.3267 | -6.088
-1.08 | -2.2457 | -5.899
-1.07 | -2.1787 | -5.711
-1.06 | -2.083 | -5.524
-1.05 | -2.0142 | -5.358
-1.04 | -1.9458 | -5.175
-1.03 | -1.8748 | -5.029
-1.02 | -1.8095 | -4.8199
-1.01 | -1.7416 | -4.6744
-1 | -1.672 | -4.5343
-0.99 | -1.6122 | -4.3841
-0.98 | -1.5542 | -4.2251
-0.97 | -1.4966 | -4.0956
-0.96 | -1.4431 | -3.9569
-0.95 | -1.3926 | -3.8415
-0.94 | -1.3346 | -3.7071
-0.93 | -1.2895 | -3.5951
-0.92 | -1.2436 | -3.4519
-0.91 | -1.1984 | -3.3513
-0.9 | -1.1478 | -3.2412
-0.89 | -1.1046 | -3.1334
-0.88 | -1.0663 | -3.0265
-0.87 | -1.0232 | -2.9186
-0.86 | -0.9792 | -2.8212
-0.85 | -0.9422 | -2.7196
-0.84 | -0.9018 | -2.6257
-0.83 | -0.8687 | -2.529
-0.82 | -0.832 | -2.4396
-0.81 | -0.7995 | -2.3666
-0.8 | -0.7676 | -2.2838
-0.79 | -0.7378 | -2.1941
-0.78 | -0.709 | -2.1227
-0.77 | -0.6798 | -2.0539
-0.76 | -0.6515 | -1.9803
-0.75 | -0.6214 | -1.9044
-0.74 | -0.5963 | -1.8469
-0.73 | -0.5701 | -1.7821
-0.72 | -0.5446 | -1.7082
-0.71 | -0.52 | -1.65
-0.7 | -0.5001 | -1.5922
-0.69 | -0.47919 | -1.532
-0.68 | -0.45822 | -1.477
-0.67 | -0.43722 | -1.4185
-0.66 | -0.41704 | -1.3583
-0.65 | -0.39987 | -1.3175
-0.64 | -0.38033 | -1.2725
-0.63 | -0.36261 | -1.2246
-0.62 | -0.34516 | -1.1749
-0.61 | -0.33041 | -1.1325
-0.6 | -0.315 | -1.0918
-0.59 | -0.3003 | -1.0501
-0.58 | -0.28658 | -1.0032
-0.57 | -0.27316 | -0.9656
-0.56 | -0.25942 | -0.9305
-0.55 | -0.24717 | -0.8918
-0.54 | -0.23468 | -0.8628
-0.53 | -0.22348 | -0.8293
-0.52 | -0.21251 | -0.8002
-0.51 | -0.20152 | -0.7639
-0.5 | -0.19003 | -0.7296
-0.49 | -0.18024 | -0.7069
-0.48 | -0.17111 | -0.6823
-0.47 | -0.16319 | -0.6512
-0.46 | -0.15386 | -0.627
-0.45 | -0.14528 | -0.601
-0.44 | -0.13792 | -0.5722
-0.43 | -0.13002 | -0.5512
-0.42 | -0.12359 | -0.5304
-0.41 | -0.11595 | -0.5077
-0.4 | -0.10969 | -0.48737
-0.39 | -0.10356 | -0.46891
-0.38 | -0.09746 | -0.4477
-0.37 | -0.0919 | -0.42901
-0.36 | -0.0869 | -0.41167
-0.35 | -0.08149 | -0.39275
-0.34 | -0.07694 | -0.37547
-0.33 | -0.07219 | -0.35879
-0.32 | -0.06771 | -0.34246
-0.31 | -0.06364 | -0.3271
-0.3 | -0.05914 | -0.30925
-0.29 | -0.05559 | -0.29322
-0.28 | -0.05176 | -0.28073
-0.27 | -0.049035 | -0.26679
-0.26 | -0.045347 | -0.25198
-0.25 | -0.042363 | -0.23813
-0.24 | -0.039535 | -0.22596
-0.23 | -0.036793 | -0.21324
-0.22 | -0.034003 | -0.19996
-0.21 | -0.031604 | -0.18841
-0.2 | -0.02927 | -0.17549
-0.19 | -0.027127 | -0.162
-0.18 | -0.024776 | -0.15402
-0.17 | -0.022784 | -0.14299
-0.16 | -0.02107 | -0.13299
-0.15 | -0.019329 | -0.12258
-0.14 | -0.01729 | -0.11356
-0.13 | -0.015827 | -0.10501
-0.12 | -0.014438 | -0.09668
-0.11 | -0.012964 | -0.08964
-0.1 | -0.011392 | -0.08315
-0.09 | -0.010161 | -0.07611
-0.08 | -0.009021 | -0.06963
-0.07 | -0.007771 | -0.06408
-0.06 | -0.006458 | -0.05897
-0.05 | -0.00542 | -0.05368
-0.04 | -0.0044705 | -0.049318
-0.03 | -0.0032902 | -0.044489
-0.02 | -0.0022314 | -0.040557
-0.01 | -0.001108 | -0.03677
0 | -4.95e-05 | -0.032769
0.01 | 0.0012641 | -0.029269
0.02 | 0.0023854 | -0.025536
0.03 | 0.0038404 | -0.021834
0.04 | 0.0051186 | -0.0183
0.05 | 0.006551 | -0.014558
0.06 | 0.008549 | -0.010262
0.07 | 0.010357 | -0.0050901
0.08 | 0.012266 | 0.0007025
0.09 | 0.014529 | 0.007798
0.1 | 0.017393 | 0.016447
0.11 | 0.020194 | 0.027566
0.12 | 0.023287 | 0.041309
0.13 | 0.026932 | 0.05814
0.14 | 0.031378 | 0.07979
0.15 | 0.035993 | 0.10715
0.16 | 0.041267 | 0.14156
0.17 | 0.047465 | 0.18289
0.18 | 0.054622 | 0.23529
0.19 | 0.06125 | 0.29989
0.2 | 0.0697 | 0.37804
0.21 | 0.08067 | 0.4757
0.22 | 0.0927 | 0.5836
0.23 | 0.10531 | 0.7277
0.24 | 0.12069 | 0.8993
0.25 | 0.13704 | 1.1088
0.26 | 0.15647 | 1.355
0.27 | 0.17736 | 1.6566
0.28 | 0.20154 | 2.0173
0.29 | 0.22884 | 2.4435
0.3 | 0.25958 | 2.974
0.31 | 0.29478 | 3.5968
0.32 | 0.33372 | 4.3462
0.33 | 0.37728 | 5.2385
0.34 | 0.42699 | 6.266
0.35 | 0.48326 | 7.562
0.36 | 0.54848 | 9.074
0.37 | 0.6129 | 10.92
0.38 | 0.6948 | 13.123
0.39 | 0.7907 | 15.737
0.4 | 0.8989 | 18.9
0.41 | 1.0258 | 22.705
0.42 | 1.1703 | 27.305
0.43 | 1.3399 | 32.743
0.44 | 1.5392 | 39.377
0.45 | 1.758 | 47.289
0.46 | 2.0388 | 56.902
0.47 | 2.3585 | 68.02
0.48 | 2.7412 | 81.66
0.49 | 3.1987 | 98.06
0.5 | 3.7412 | 117.35