## Diode Characteristic (uA-mm)
VGS (V) | VDS = 0.000 V | VDS = 0.500 V
-1.25 | -4.8104 | -12.69
-1.24 | -4.6434 | -12.272
-1.23 | -4.4957 | -11.895
-1.22 | -4.3434 | -11.601
-1.21 | -4.1989 | -11.182
-1.2 | -4.0285 | -10.831
-1.19 | -3.8941 | -10.509
-1.18 | -3.7622 | -10.189
-1.17 | -3.6303 | -9.799
-1.16 | -3.507 | -9.49
-1.15 | -3.3957 | -9.222
-1.14 | -3.2644 | -8.901
-1.13 | -3.1337 | -8.622
-1.12 | -3.018 | -8.369
-1.11 | -2.9138 | -8.1
-1.1 | -2.8082 | -7.847
-1.09 | -2.7118 | -7.592
-1.08 | -2.612 | -7.339
-1.07 | -2.5203 | -7.102
-1.06 | -2.4127 | -6.864
-1.05 | -2.3377 | -6.665
-1.04 | -2.2392 | -6.448
-1.03 | -2.1549 | -6.239
-1.02 | -2.0771 | -6.032
-1.01 | -2.0036 | -5.847
-1 | -1.9215 | -5.625
-0.99 | -1.8452 | -5.473
-0.98 | -1.7782 | -5.274
-0.97 | -1.7178 | -5.095
-0.96 | -1.6467 | -4.911
-0.95 | -1.5825 | -4.7469
-0.94 | -1.5231 | -4.5828
-0.93 | -1.4621 | -4.4366
-0.92 | -1.4091 | -4.2706
-0.91 | -1.3468 | -4.1074
-0.9 | -1.2959 | -3.9736
-0.89 | -1.2477 | -3.8266
-0.88 | -1.201 | -3.7042
-0.87 | -1.1428 | -3.5763
-0.86 | -1.0946 | -3.434
-0.85 | -1.0572 | -3.3316
-0.84 | -1.0094 | -3.2014
-0.83 | -0.9633 | -3.1043
-0.82 | -0.9264 | -2.9981
-0.81 | -0.891 | -2.8909
-0.8 | -0.8566 | -2.7834
-0.79 | -0.822 | -2.675
-0.78 | -0.7862 | -2.566
-0.77 | -0.7512 | -2.4927
-0.76 | -0.7166 | -2.3891
-0.75 | -0.6862 | -2.3083
-0.74 | -0.6543 | -2.212
-0.73 | -0.6231 | -2.1448
-0.72 | -0.5954 | -2.0777
-0.71 | -0.5741 | -1.9966
-0.7 | -0.5462 | -1.9202
-0.69 | -0.5225 | -1.8385
-0.68 | -0.50065 | -1.7742
-0.67 | -0.47856 | -1.7107
-0.66 | -0.45509 | -1.6426
-0.65 | -0.434 | -1.5772
-0.64 | -0.41594 | -1.5266
-0.63 | -0.39416 | -1.4602
-0.62 | -0.37561 | -1.4083
-0.61 | -0.35661 | -1.3477
-0.6 | -0.33915 | -1.2908
-0.59 | -0.32262 | -1.2441
-0.58 | -0.30902 | -1.1951
-0.57 | -0.29211 | -1.1512
-0.56 | -0.2772 | -1.1032
-0.55 | -0.26333 | -1.0588
-0.54 | -0.24861 | -1.0159
-0.53 | -0.23693 | -0.9808
-0.52 | -0.22489 | -0.9295
-0.51 | -0.2137 | -0.9021
-0.5 | -0.203 | -0.8646
-0.49 | -0.19182 | -0.8304
-0.48 | -0.18106 | -0.7992
-0.47 | -0.17302 | -0.7582
-0.46 | -0.16291 | -0.728
-0.45 | -0.15402 | -0.701
-0.44 | -0.1464 | -0.669
-0.43 | -0.13651 | -0.6463
-0.42 | -0.12891 | -0.62
-0.41 | -0.12179 | -0.5947
-0.4 | -0.11439 | -0.5663
-0.39 | -0.10834 | -0.5437
-0.38 | -0.10147 | -0.5179
-0.37 | -0.09584 | -0.50255
-0.36 | -0.09013 | -0.48001
-0.35 | -0.08443 | -0.45833
-0.34 | -0.0796 | -0.43747
-0.33 | -0.07466 | -0.41476
-0.32 | -0.06929 | -0.39921
-0.31 | -0.06546 | -0.37776
-0.3 | -0.06056 | -0.36056
-0.29 | -0.05697 | -0.34565
-0.28 | -0.05307 | -0.32656
-0.27 | -0.049707 | -0.30974
-0.26 | -0.046389 | -0.29387
-0.25 | -0.043188 | -0.27815
-0.24 | -0.040387 | -0.26252
-0.23 | -0.037294 | -0.24753
-0.22 | -0.034625 | -0.23321
-0.21 | -0.032091 | -0.21895
-0.2 | -0.029727 | -0.20408
-0.19 | -0.027169 | -0.19072
-0.18 | -0.024916 | -0.17875
-0.17 | -0.023074 | -0.16476
-0.16 | -0.021273 | -0.15453
-0.15 | -0.019177 | -0.14354
-0.14 | -0.017492 | -0.13139
-0.13 | -0.016018 | -0.12258
-0.12 | -0.014418 | -0.11376
-0.11 | -0.012805 | -0.10341
-0.1 | -0.011474 | -0.09621
-0.09 | -0.010249 | -0.08793
-0.08 | -0.009066 | -0.08142
-0.07 | -0.007652 | -0.07322
-0.06 | -0.006525 | -0.06714
-0.05 | -0.005451 | -0.06156
-0.04 | -0.0044861 | -0.05553
-0.03 | -0.0032193 | -0.05074
-0.02 | -0.0022699 | -0.046004
-0.01 | -0.0010032 | -0.040915
0 | 1.18e-05 | -0.036619
0.01 | 0.0011918 | -0.032293
0.02 | 0.0024239 | -0.028671
0.03 | 0.0037834 | -0.024509
0.04 | 0.0051434 | -0.020789
0.05 | 0.006734 | -0.016482
0.06 | 0.00851 | -0.011755
0.07 | 0.010245 | -0.006717
0.08 | 0.012297 | -0.0009749
0.09 | 0.014814 | 0.006141
0.1 | 0.017356 | 0.014688
0.11 | 0.020171 | 0.025655
0.12 | 0.023478 | 0.039442
0.13 | 0.027505 | 0.056426
0.14 | 0.031735 | 0.07714
0.15 | 0.036499 | 0.1039
0.16 | 0.041964 | 0.13757
0.17 | 0.048518 | 0.17939
0.18 | 0.055623 | 0.23076
0.19 | 0.06236 | 0.29446
0.2 | 0.07175 | 0.37349
0.21 | 0.08225 | 0.46969
0.22 | 0.09455 | 0.5801
0.23 | 0.10766 | 0.7229
0.24 | 0.12312 | 0.8967
0.25 | 0.14106 | 1.1056
0.26 | 0.16034 | 1.3604
0.27 | 0.18271 | 1.6652
0.28 | 0.20714 | 2.0251
0.29 | 0.23536 | 2.4691
0.3 | 0.2688 | 2.9976
0.31 | 0.30381 | 3.6205
0.32 | 0.34345 | 4.3837
0.33 | 0.38896 | 5.2964
0.34 | 0.44233 | 6.343
0.35 | 0.50232 | 7.65
0.36 | 0.56832 | 9.198
0.37 | 0.6335 | 11.094
0.38 | 0.7214 | 13.311
0.39 | 0.8183 | 16.014
0.4 | 0.9307 | 19.233
0.41 | 1.0631 | 23.137
0.42 | 1.2096 | 27.827
0.43 | 1.3868 | 33.402
0.44 | 1.5902 | 40.157
0.45 | 1.8278 | 48.171
0.46 | 2.108 | 57.87
0.47 | 2.4438 | 69.53
0.48 | 2.8432 | 83.56
0.49 | 3.3054 | 100.14
0.5 | 3.8807 | 120.17