## Diode Characteristic (uA-mm)
VGS (V) | VDS = 0.000 V | VDS = 0.500 V
-1.25 | -4.3047 | -10.909
-1.24 | -4.1698 | -10.53
-1.23 | -4.0149 | -10.286
-1.22 | -3.881 | -9.953
-1.21 | -3.771 | -9.632
-1.2 | -3.6249 | -9.328
-1.19 | -3.4927 | -9.064
-1.18 | -3.356 | -8.774
-1.17 | -3.2508 | -8.459
-1.16 | -3.1454 | -8.159
-1.15 | -3.0438 | -7.95
-1.14 | -2.9391 | -7.757
-1.13 | -2.8293 | -7.488
-1.12 | -2.7392 | -7.24
-1.11 | -2.6498 | -6.992
-1.1 | -2.5463 | -6.833
-1.09 | -2.4557 | -6.59
-1.08 | -2.3534 | -6.367
-1.07 | -2.2729 | -6.18
-1.06 | -2.1882 | -5.967
-1.05 | -2.0937 | -5.775
-1.04 | -2.0253 | -5.576
-1.03 | -1.9529 | -5.403
-1.02 | -1.8707 | -5.242
-1.01 | -1.8046 | -5.057
-1 | -1.7324 | -4.8906
-0.99 | -1.6658 | -4.7287
-0.98 | -1.6119 | -4.5563
-0.97 | -1.5584 | -4.3844
-0.96 | -1.4881 | -4.261
-0.95 | -1.4249 | -4.1056
-0.94 | -1.3778 | -3.9656
-0.93 | -1.329 | -3.8374
-0.92 | -1.2728 | -3.715
-0.91 | -1.2237 | -3.5821
-0.9 | -1.1797 | -3.4544
-0.89 | -1.1307 | -3.3461
-0.88 | -1.0842 | -3.2267
-0.87 | -1.0464 | -3.1279
-0.86 | -0.9978 | -3.0028
-0.85 | -0.9591 | -2.9142
-0.84 | -0.92 | -2.7947
-0.83 | -0.8851 | -2.7009
-0.82 | -0.844 | -2.6068
-0.81 | -0.8108 | -2.525
-0.8 | -0.7795 | -2.4394
-0.79 | -0.7453 | -2.3457
-0.78 | -0.7139 | -2.2475
-0.77 | -0.6839 | -2.165
-0.76 | -0.662 | -2.1016
-0.75 | -0.6326 | -2.0209
-0.74 | -0.6039 | -1.9468
-0.73 | -0.579 | -1.8754
-0.72 | -0.5528 | -1.8211
-0.71 | -0.5252 | -1.7554
-0.7 | -0.5072 | -1.6733
-0.69 | -0.48664 | -1.6135
-0.68 | -0.46342 | -1.5512
-0.67 | -0.44335 | -1.4922
-0.66 | -0.42293 | -1.4405
-0.65 | -0.40439 | -1.3906
-0.64 | -0.38636 | -1.3333
-0.63 | -0.36946 | -1.2966
-0.62 | -0.35292 | -1.2351
-0.61 | -0.33459 | -1.1919
-0.6 | -0.31976 | -1.147
-0.59 | -0.30438 | -1.1038
-0.58 | -0.28942 | -1.0534
-0.57 | -0.27507 | -1.0203
-0.56 | -0.26006 | -0.9827
-0.55 | -0.24685 | -0.9381
-0.54 | -0.23482 | -0.901
-0.53 | -0.22282 | -0.8683
-0.52 | -0.21062 | -0.8304
-0.51 | -0.20022 | -0.7974
-0.5 | -0.19102 | -0.7645
-0.49 | -0.18053 | -0.7354
-0.48 | -0.17159 | -0.7052
-0.47 | -0.16169 | -0.6773
-0.46 | -0.15253 | -0.6503
-0.45 | -0.14518 | -0.6242
-0.44 | -0.13657 | -0.5941
-0.43 | -0.12995 | -0.5731
-0.42 | -0.12251 | -0.5497
-0.41 | -0.11543 | -0.5265
-0.4 | -0.10849 | -0.5033
-0.39 | -0.10232 | -0.48693
-0.38 | -0.0968 | -0.46209
-0.37 | -0.09071 | -0.44211
-0.36 | -0.08583 | -0.42116
-0.35 | -0.08077 | -0.40675
-0.34 | -0.07535 | -0.38929
-0.33 | -0.07082 | -0.36889
-0.32 | -0.06605 | -0.35249
-0.31 | -0.06272 | -0.33578
-0.3 | -0.05823 | -0.31944
-0.29 | -0.05443 | -0.30493
-0.28 | -0.05089 | -0.28803
-0.27 | -0.047661 | -0.27545
-0.26 | -0.044836 | -0.2601
-0.25 | -0.041818 | -0.24742
-0.24 | -0.038626 | -0.23395
-0.23 | -0.035779 | -0.21889
-0.22 | -0.033318 | -0.20437
-0.21 | -0.030965 | -0.19204
-0.2 | -0.028483 | -0.17972
-0.19 | -0.02618 | -0.16754
-0.18 | -0.024315 | -0.1572
-0.17 | -0.022326 | -0.1478
-0.16 | -0.020251 | -0.136
-0.15 | -0.018597 | -0.12783
-0.14 | -0.017097 | -0.11832
-0.13 | -0.015531 | -0.1101
-0.12 | -0.013919 | -0.10261
-0.11 | -0.012504 | -0.09436
-0.1 | -0.011258 | -0.08647
-0.09 | -0.010012 | -0.07911
-0.08 | -0.008627 | -0.07329
-0.07 | -0.007474 | -0.06726
-0.06 | -0.006456 | -0.06167
-0.05 | -0.005371 | -0.05683
-0.04 | -0.0043524 | -0.05107
-0.03 | -0.0032226 | -0.046216
-0.02 | -0.0021949 | -0.042077
-0.01 | -0.0010419 | -0.037918
0 | 6.98e-05 | -0.033518
0.01 | 0.0011199 | -0.030299
0.02 | 0.0024824 | -0.026781
0.03 | 0.003636 | -0.023058
0.04 | 0.0051914 | -0.018976
0.05 | 0.006645 | -0.015269
0.06 | 0.008217 | -0.010911
0.07 | 0.010069 | -0.006042
0.08 | 0.012264 | -8.84e-05
0.09 | 0.014476 | 0.006839
0.1 | 0.016917 | 0.015324
0.11 | 0.019726 | 0.02593
0.12 | 0.023271 | 0.039399
0.13 | 0.026931 | 0.056597
0.14 | 0.030972 | 0.07703
0.15 | 0.035725 | 0.10354
0.16 | 0.041534 | 0.13779
0.17 | 0.047666 | 0.17948
0.18 | 0.054399 | 0.23041
0.19 | 0.06166 | 0.29345
0.2 | 0.07083 | 0.37068
0.21 | 0.08089 | 0.4688
0.22 | 0.09268 | 0.5811
0.23 | 0.10655 | 0.7194
0.24 | 0.12108 | 0.8932
0.25 | 0.13861 | 1.1028
0.26 | 0.15686 | 1.3574
0.27 | 0.17851 | 1.6559
0.28 | 0.20362 | 2.0176
0.29 | 0.23063 | 2.4537
0.3 | 0.26173 | 2.9735
0.31 | 0.29711 | 3.6061
0.32 | 0.33608 | 4.3603
0.33 | 0.38141 | 5.2585
0.34 | 0.43127 | 6.285
0.35 | 0.4887 | 7.572
0.36 | 0.55328 | 9.133
0.37 | 0.6208 | 11.014
0.38 | 0.7044 | 13.221
0.39 | 0.8009 | 15.881
0.4 | 0.9125 | 19.057
0.41 | 1.0394 | 22.907
0.42 | 1.1895 | 27.555
0.43 | 1.3567 | 33.138
0.44 | 1.5585 | 39.741
0.45 | 1.7934 | 47.765
0.46 | 2.0699 | 57.36
0.47 | 2.4004 | 69.01
0.48 | 2.7944 | 82.61
0.49 | 3.2657 | 99.22
0.5 | 3.8241 | 118.75