## Diode Characteristic (uA-mm)
VGS (V) | VDS = 0.000 V | VDS = 0.500 V
-1.25 | -6.026 | -15.842
-1.24 | -5.799 | -15.342
-1.23 | -5.583 | -14.897
-1.22 | -5.388 | -14.394
-1.21 | -5.168 | -13.937
-1.2 | -5.015 | -13.491
-1.19 | -4.8219 | -13.08
-1.18 | -4.6398 | -12.666
-1.17 | -4.4727 | -12.199
-1.16 | -4.3146 | -11.81
-1.15 | -4.1519 | -11.473
-1.14 | -4.0086 | -11.17
-1.13 | -3.8742 | -10.716
-1.12 | -3.7192 | -10.39
-1.11 | -3.5858 | -10.028
-1.1 | -3.4399 | -9.703
-1.09 | -3.3211 | -9.369
-1.08 | -3.1949 | -9.108
-1.07 | -3.0707 | -8.821
-1.06 | -2.9632 | -8.545
-1.05 | -2.8422 | -8.227
-1.04 | -2.7324 | -7.965
-1.03 | -2.6283 | -7.707
-1.02 | -2.5271 | -7.466
-1.01 | -2.4285 | -7.207
-1 | -2.3417 | -6.932
-0.99 | -2.2542 | -6.685
-0.98 | -2.1543 | -6.488
-0.97 | -2.0745 | -6.238
-0.96 | -1.9916 | -6.061
-0.95 | -1.9189 | -5.81
-0.94 | -1.8325 | -5.627
-0.93 | -1.7586 | -5.415
-0.92 | -1.687 | -5.213
-0.91 | -1.6229 | -5.07
-0.9 | -1.5562 | -4.8677
-0.89 | -1.4895 | -4.684
-0.88 | -1.4322 | -4.5178
-0.87 | -1.3698 | -4.3562
-0.86 | -1.3178 | -4.1994
-0.85 | -1.255 | -4.0429
-0.84 | -1.2032 | -3.9204
-0.83 | -1.1546 | -3.7624
-0.82 | -1.1014 | -3.6375
-0.81 | -1.0516 | -3.5056
-0.8 | -1.01 | -3.3637
-0.79 | -0.9669 | -3.2459
-0.78 | -0.9215 | -3.1257
-0.77 | -0.8811 | -3.0007
-0.76 | -0.8409 | -2.8936
-0.75 | -0.7978 | -2.7846
-0.74 | -0.7645 | -2.6904
-0.73 | -0.7311 | -2.5773
-0.72 | -0.6969 | -2.4719
-0.71 | -0.6656 | -2.4053
-0.7 | -0.6333 | -2.3002
-0.69 | -0.6063 | -2.2155
-0.68 | -0.5768 | -2.1365
-0.67 | -0.5475 | -2.0475
-0.66 | -0.5197 | -1.959
-0.65 | -0.50195 | -1.8932
-0.64 | -0.47789 | -1.8247
-0.63 | -0.45324 | -1.7492
-0.62 | -0.42696 | -1.6872
-0.61 | -0.40663 | -1.616
-0.6 | -0.38583 | -1.544
-0.59 | -0.36623 | -1.4784
-0.58 | -0.34644 | -1.4172
-0.57 | -0.32821 | -1.3637
-0.56 | -0.31487 | -1.3078
-0.55 | -0.29665 | -1.2575
-0.54 | -0.28032 | -1.2146
-0.53 | -0.2663 | -1.1524
-0.52 | -0.25133 | -1.1056
-0.51 | -0.23686 | -1.059
-0.5 | -0.22298 | -1.0146
-0.49 | -0.2102 | -0.965
-0.48 | -0.19874 | -0.9221
-0.47 | -0.18775 | -0.8864
-0.46 | -0.1768 | -0.8457
-0.45 | -0.16677 | -0.8106
-0.44 | -0.15708 | -0.7776
-0.43 | -0.1484 | -0.7446
-0.42 | -0.13828 | -0.7123
-0.41 | -0.12978 | -0.6807
-0.4 | -0.12271 | -0.652
-0.39 | -0.11445 | -0.62
-0.38 | -0.10724 | -0.5973
-0.37 | -0.10063 | -0.5705
-0.36 | -0.09394 | -0.5427
-0.35 | -0.08791 | -0.517
-0.34 | -0.08161 | -0.49615
-0.33 | -0.07612 | -0.4724
-0.32 | -0.07114 | -0.44842
-0.31 | -0.06589 | -0.42557
-0.3 | -0.06112 | -0.40665
-0.29 | -0.0567 | -0.38369
-0.28 | -0.05276 | -0.36366
-0.27 | -0.049232 | -0.34447
-0.26 | -0.045688 | -0.3262
-0.25 | -0.042463 | -0.3072
-0.24 | -0.039248 | -0.28992
-0.23 | -0.036218 | -0.27334
-0.22 | -0.033387 | -0.25603
-0.21 | -0.030508 | -0.2406
-0.2 | -0.02801 | -0.22346
-0.19 | -0.025649 | -0.209
-0.18 | -0.023544 | -0.19533
-0.17 | -0.021388 | -0.18116
-0.16 | -0.019362 | -0.16662
-0.15 | -0.017548 | -0.15574
-0.14 | -0.015918 | -0.1435
-0.13 | -0.014353 | -0.13292
-0.12 | -0.012787 | -0.12155
-0.11 | -0.01146 | -0.11165
-0.1 | -0.010225 | -0.1025
-0.09 | -0.008991 | -0.09325
-0.08 | -0.00785 | -0.08498
-0.07 | -0.00679 | -0.07735
-0.06 | -0.005801 | -0.07008
-0.05 | -0.0047999 | -0.06303
-0.04 | -0.0038685 | -0.05669
-0.03 | -0.0029283 | -0.05154
-0.02 | -0.001992 | -0.045745
-0.01 | -0.0010456 | -0.040617
0 | -3.25e-05 | -0.035951
0.01 | 0.0010394 | -0.031522
0.02 | 0.0021356 | -0.02762
0.03 | 0.0033961 | -0.023156
0.04 | 0.0047057 | -0.019311
0.05 | 0.006105 | -0.015407
0.06 | 0.007949 | -0.010557
0.07 | 0.009806 | -0.005001
0.08 | 0.011988 | 0.0009019
0.09 | 0.014432 | 0.008214
0.1 | 0.017406 | 0.017166
0.11 | 0.020521 | 0.028165
0.12 | 0.024249 | 0.042612
0.13 | 0.028375 | 0.05951
0.14 | 0.033462 | 0.08155
0.15 | 0.038697 | 0.10959
0.16 | 0.044948 | 0.14467
0.17 | 0.052139 | 0.18826
0.18 | 0.05901 | 0.24219
0.19 | 0.06824 | 0.30781
0.2 | 0.07901 | 0.38977
0.21 | 0.09076 | 0.4909
0.22 | 0.10427 | 0.6052
0.23 | 0.11999 | 0.756
0.24 | 0.13679 | 0.935
0.25 | 0.15635 | 1.1496
0.26 | 0.17736 | 1.411
0.27 | 0.20243 | 1.7202
0.28 | 0.23033 | 2.092
0.29 | 0.26168 | 2.5442
0.3 | 0.29754 | 3.0904
0.31 | 0.33581 | 3.7319
0.32 | 0.38043 | 4.5016
0.33 | 0.4303 | 5.4345
0.34 | 0.48626 | 6.496
0.35 | 0.54894 | 7.797
0.36 | 0.6106 | 9.374
0.37 | 0.6914 | 11.273
0.38 | 0.7851 | 13.533
0.39 | 0.8857 | 16.218
0.4 | 1.0038 | 19.481
0.41 | 1.1399 | 23.386
0.42 | 1.2969 | 28.063
0.43 | 1.4775 | 33.733
0.44 | 1.6906 | 40.515
0.45 | 1.9376 | 48.682
0.46 | 2.231 | 58.46
0.47 | 2.5753 | 69.94
0.48 | 2.9791 | 84.07
0.49 | 3.4716 | 100.87
0.5 | 4.0435 | 120.89