## Diode Characteristic (uA-mm)
VGS (V) | VDS = 0.000 V | VDS = 0.500 V
-1.25 | -5.469 | -13.737
-1.24 | -5.272 | -13.327
-1.23 | -5.103 | -12.884
-1.22 | -4.9013 | -12.544
-1.21 | -4.7367 | -12.108
-1.2 | -4.547 | -11.735
-1.19 | -4.3974 | -11.301
-1.18 | -4.2193 | -11.017
-1.17 | -4.0857 | -10.658
-1.16 | -3.9286 | -10.313
-1.15 | -3.7928 | -9.957
-1.14 | -3.6512 | -9.659
-1.13 | -3.5244 | -9.368
-1.12 | -3.3794 | -9.01
-1.11 | -3.2642 | -8.775
-1.1 | -3.1649 | -8.464
-1.09 | -3.0446 | -8.203
-1.08 | -2.914 | -7.941
-1.07 | -2.8115 | -7.65
-1.06 | -2.6962 | -7.412
-1.05 | -2.6069 | -7.17
-1.04 | -2.5046 | -6.923
-1.03 | -2.4009 | -6.684
-1.02 | -2.3228 | -6.469
-1.01 | -2.2225 | -6.247
-1 | -2.1375 | -6.015
-0.99 | -2.0578 | -5.801
-0.98 | -1.9764 | -5.612
-0.97 | -1.8955 | -5.435
-0.96 | -1.8319 | -5.246
-0.95 | -1.7501 | -5.054
-0.94 | -1.6849 | -4.8683
-0.93 | -1.6145 | -4.6975
-0.92 | -1.5511 | -4.5398
-0.91 | -1.4947 | -4.3733
-0.9 | -1.434 | -4.1977
-0.89 | -1.3653 | -4.0592
-0.88 | -1.3129 | -3.9399
-0.87 | -1.2644 | -3.7872
-0.86 | -1.2106 | -3.6633
-0.85 | -1.1586 | -3.5138
-0.84 | -1.1036 | -3.4045
-0.83 | -1.0617 | -3.2683
-0.82 | -1.0179 | -3.1573
-0.81 | -0.9745 | -3.0549
-0.8 | -0.9286 | -2.9208
-0.79 | -0.885 | -2.823
-0.78 | -0.8502 | -2.7118
-0.77 | -0.8109 | -2.6132
-0.76 | -0.7734 | -2.5169
-0.75 | -0.7427 | -2.4079
-0.74 | -0.7053 | -2.3222
-0.73 | -0.6709 | -2.2235
-0.72 | -0.6433 | -2.1422
-0.71 | -0.6101 | -2.0625
-0.7 | -0.581 | -1.984
-0.69 | -0.5518 | -1.9173
-0.68 | -0.5294 | -1.8391
-0.67 | -0.5024 | -1.7717
-0.66 | -0.48302 | -1.6896
-0.65 | -0.45646 | -1.6321
-0.64 | -0.4355 | -1.5667
-0.63 | -0.41321 | -1.5043
-0.62 | -0.39442 | -1.4426
-0.61 | -0.37356 | -1.374
-0.6 | -0.35552 | -1.3263
-0.59 | -0.33678 | -1.2705
-0.58 | -0.31888 | -1.2291
-0.57 | -0.30259 | -1.1761
-0.56 | -0.28588 | -1.1222
-0.55 | -0.27071 | -1.0795
-0.54 | -0.25792 | -1.0323
-0.53 | -0.24457 | -0.9893
-0.52 | -0.22943 | -0.9471
-0.51 | -0.21711 | -0.9053
-0.5 | -0.20461 | -0.8651
-0.49 | -0.19321 | -0.8339
-0.48 | -0.18281 | -0.7978
-0.47 | -0.17356 | -0.7652
-0.46 | -0.1623 | -0.7316
-0.45 | -0.15405 | -0.697
-0.44 | -0.145 | -0.6667
-0.43 | -0.13547 | -0.6377
-0.42 | -0.12805 | -0.6106
-0.41 | -0.12068 | -0.583
-0.4 | -0.11204 | -0.5557
-0.39 | -0.1048 | -0.5335
-0.38 | -0.09801 | -0.5083
-0.37 | -0.09201 | -0.49033
-0.36 | -0.08569 | -0.46712
-0.35 | -0.07995 | -0.44662
-0.34 | -0.07492 | -0.42149
-0.33 | -0.06975 | -0.40434
-0.32 | -0.06521 | -0.38607
-0.31 | -0.06025 | -0.36508
-0.3 | -0.0565 | -0.34892
-0.29 | -0.05228 | -0.32981
-0.28 | -0.048872 | -0.31243
-0.27 | -0.045061 | -0.2981
-0.26 | -0.04188 | -0.2801
-0.25 | -0.038719 | -0.26443
-0.24 | -0.036003 | -0.24881
-0.23 | -0.033219 | -0.23413
-0.22 | -0.030376 | -0.22104
-0.21 | -0.027996 | -0.20749
-0.2 | -0.025613 | -0.19342
-0.19 | -0.023549 | -0.17967
-0.18 | -0.021425 | -0.16864
-0.17 | -0.019628 | -0.1565
-0.16 | -0.017837 | -0.14532
-0.15 | -0.016175 | -0.13457
-0.14 | -0.014647 | -0.12532
-0.13 | -0.013245 | -0.11454
-0.12 | -0.01188 | -0.10542
-0.11 | -0.010662 | -0.09658
-0.1 | -0.009405 | -0.08804
-0.09 | -0.00834 | -0.08068
-0.08 | -0.007328 | -0.07293
-0.07 | -0.006307 | -0.06619
-0.06 | -0.005336 | -0.06004
-0.05 | -0.0044343 | -0.05405
-0.04 | -0.0035878 | -0.049159
-0.03 | -0.0026954 | -0.044374
-0.02 | -0.0018512 | -0.039459
-0.01 | -0.0009384 | -0.035052
0 | -4.98e-05 | -0.031666
0.01 | 0.0009723 | -0.027768
0.02 | 0.0019936 | -0.024474
0.03 | 0.0031835 | -0.020724
0.04 | 0.0044321 | -0.017077
0.05 | 0.005671 | -0.012982
0.06 | 0.007376 | -0.008725
0.07 | 0.009206 | -0.0041061
0.08 | 0.011185 | 0.0013905
0.09 | 0.013426 | 0.008279
0.1 | 0.016131 | 0.016445
0.11 | 0.019152 | 0.026809
0.12 | 0.022449 | 0.03997
0.13 | 0.026186 | 0.05672
0.14 | 0.030808 | 0.07791
0.15 | 0.035909 | 0.1043
0.16 | 0.04144 | 0.13799
0.17 | 0.04809 | 0.17922
0.18 | 0.055358 | 0.23161
0.19 | 0.06264 | 0.29633
0.2 | 0.07183 | 0.3748
0.21 | 0.08308 | 0.47236
0.22 | 0.09599 | 0.5837
0.23 | 0.10938 | 0.7308
0.24 | 0.12596 | 0.9049
0.25 | 0.14353 | 1.1186
0.26 | 0.16404 | 1.373
0.27 | 0.18682 | 1.6826
0.28 | 0.21268 | 2.0504
0.29 | 0.24119 | 2.4876
0.3 | 0.27447 | 3.032
0.31 | 0.31214 | 3.6704
0.32 | 0.35448 | 4.4342
0.33 | 0.40181 | 5.3643
0.34 | 0.4539 | 6.416
0.35 | 0.51536 | 7.731
0.36 | 0.576 | 9.303
0.37 | 0.6543 | 11.216
0.38 | 0.7438 | 13.486
0.39 | 0.841 | 16.155
0.4 | 0.9573 | 19.459
0.41 | 1.0875 | 23.356
0.42 | 1.2369 | 28.154
0.43 | 1.4119 | 33.764
0.44 | 1.6183 | 40.598
0.45 | 1.8593 | 48.745
0.46 | 2.1437 | 58.52
0.47 | 2.4757 | 70.37
0.48 | 2.8793 | 84.36
0.49 | 3.3462 | 101.23
0.5 | 3.9264 | 121.13