## Diode Characteristic (uA-mm)
VGS (V) | VDS = 0.000 V | VDS = 0.500 V
-1.25 | -5.429 | -13.883
-1.24 | -5.243 | -13.456
-1.23 | -5.059 | -13.092
-1.22 | -4.8763 | -12.659
-1.21 | -4.723 | -12.275
-1.2 | -4.5382 | -11.918
-1.19 | -4.3934 | -11.543
-1.18 | -4.2468 | -11.161
-1.17 | -4.0993 | -10.855
-1.16 | -3.9468 | -10.508
-1.15 | -3.8079 | -10.198
-1.14 | -3.6761 | -9.869
-1.13 | -3.5454 | -9.557
-1.12 | -3.4142 | -9.27
-1.11 | -3.2857 | -9.004
-1.1 | -3.1728 | -8.693
-1.09 | -3.0678 | -8.42
-1.08 | -2.9493 | -8.118
-1.07 | -2.831 | -7.874
-1.06 | -2.7222 | -7.631
-1.05 | -2.6347 | -7.42
-1.04 | -2.5305 | -7.154
-1.03 | -2.4341 | -6.918
-1.02 | -2.3423 | -6.691
-1.01 | -2.2644 | -6.496
-1 | -2.1769 | -6.29
-0.99 | -2.0987 | -6.062
-0.98 | -2.0251 | -5.859
-0.97 | -1.9353 | -5.707
-0.96 | -1.8661 | -5.494
-0.95 | -1.7902 | -5.301
-0.94 | -1.729 | -5.125
-0.93 | -1.662 | -4.9631
-0.92 | -1.5864 | -4.7997
-0.91 | -1.5296 | -4.6169
-0.9 | -1.4695 | -4.4612
-0.89 | -1.4111 | -4.3222
-0.88 | -1.3567 | -4.1724
-0.87 | -1.2995 | -4.0386
-0.86 | -1.2525 | -3.8846
-0.85 | -1.1974 | -3.7623
-0.84 | -1.1495 | -3.6242
-0.83 | -1.1005 | -3.4969
-0.82 | -1.0562 | -3.3798
-0.81 | -1.0092 | -3.2538
-0.8 | -0.9674 | -3.1196
-0.79 | -0.9247 | -3.0046
-0.78 | -0.8831 | -2.9189
-0.77 | -0.8479 | -2.8195
-0.76 | -0.8144 | -2.7043
-0.75 | -0.7745 | -2.6165
-0.74 | -0.7391 | -2.5279
-0.73 | -0.7069 | -2.4369
-0.72 | -0.6712 | -2.3342
-0.71 | -0.6416 | -2.27
-0.7 | -0.6117 | -2.178
-0.69 | -0.584 | -2.0927
-0.68 | -0.5581 | -2.0141
-0.67 | -0.5325 | -1.9326
-0.66 | -0.5044 | -1.8549
-0.65 | -0.48545 | -1.791
-0.64 | -0.45799 | -1.7247
-0.63 | -0.43861 | -1.6578
-0.62 | -0.41456 | -1.5939
-0.61 | -0.39559 | -1.5352
-0.6 | -0.3767 | -1.4739
-0.59 | -0.35646 | -1.4143
-0.58 | -0.33819 | -1.368
-0.57 | -0.32121 | -1.3137
-0.56 | -0.30532 | -1.2557
-0.55 | -0.28935 | -1.2092
-0.54 | -0.2733 | -1.1614
-0.53 | -0.25934 | -1.1205
-0.52 | -0.24606 | -1.0695
-0.51 | -0.23322 | -1.0297
-0.5 | -0.2202 | -0.9898
-0.49 | -0.20742 | -0.9505
-0.48 | -0.19643 | -0.9119
-0.47 | -0.18509 | -0.8702
-0.46 | -0.17462 | -0.8393
-0.45 | -0.16479 | -0.8065
-0.44 | -0.15632 | -0.7694
-0.43 | -0.1464 | -0.7353
-0.42 | -0.13815 | -0.7021
-0.41 | -0.13013 | -0.6704
-0.4 | -0.12188 | -0.6445
-0.39 | -0.11357 | -0.6163
-0.38 | -0.10661 | -0.5902
-0.37 | -0.10024 | -0.5655
-0.36 | -0.09387 | -0.5403
-0.35 | -0.0879 | -0.5149
-0.34 | -0.08169 | -0.49829
-0.33 | -0.0763 | -0.47064
-0.32 | -0.07062 | -0.4502
-0.31 | -0.06619 | -0.42893
-0.3 | -0.06133 | -0.4081
-0.29 | -0.05729 | -0.38663
-0.28 | -0.05307 | -0.3646
-0.27 | -0.049553 | -0.34682
-0.26 | -0.045879 | -0.32807
-0.25 | -0.042471 | -0.31058
-0.24 | -0.039173 | -0.29313
-0.23 | -0.036316 | -0.27652
-0.22 | -0.03342 | -0.25616
-0.21 | -0.030659 | -0.24154
-0.2 | -0.028121 | -0.22518
-0.19 | -0.025717 | -0.21097
-0.18 | -0.023547 | -0.1939
-0.17 | -0.0216 | -0.18048
-0.16 | -0.019426 | -0.16756
-0.15 | -0.017697 | -0.15425
-0.14 | -0.015956 | -0.14069
-0.13 | -0.014496 | -0.13032
-0.12 | -0.012861 | -0.11865
-0.11 | -0.011576 | -0.10968
-0.1 | -0.010331 | -0.10005
-0.09 | -0.009086 | -0.09091
-0.08 | -0.007941 | -0.08263
-0.07 | -0.006845 | -0.07497
-0.06 | -0.005848 | -0.06863
-0.05 | -0.0048691 | -0.06158
-0.04 | -0.0038954 | -0.05539
-0.03 | -0.0029645 | -0.05006
-0.02 | -0.0019776 | -0.044152
-0.01 | -0.0010372 | -0.039413
0 | -2.54e-05 | -0.034639
0.01 | 0.0010567 | -0.030495
0.02 | 0.0021627 | -0.026538
0.03 | 0.0034147 | -0.022456
0.04 | 0.0047675 | -0.018214
0.05 | 0.006204 | -0.014038
0.06 | 0.007882 | -0.009196
0.07 | 0.00992 | -0.00405
0.08 | 0.012123 | 0.0020909
0.09 | 0.014529 | 0.009331
0.1 | 0.017211 | 0.018331
0.11 | 0.020587 | 0.029672
0.12 | 0.024131 | 0.044147
0.13 | 0.028384 | 0.06187
0.14 | 0.032812 | 0.08409
0.15 | 0.03833 | 0.11266
0.16 | 0.044326 | 0.14736
0.17 | 0.05115 | 0.19211
0.18 | 0.05803 | 0.24582
0.19 | 0.06738 | 0.31187
0.2 | 0.07748 | 0.39416
0.21 | 0.08938 | 0.49456
0.22 | 0.10223 | 0.6098
0.23 | 0.1169 | 0.7563
0.24 | 0.13393 | 0.9352
0.25 | 0.15241 | 1.149
0.26 | 0.17412 | 1.4038
0.27 | 0.19798 | 1.712
0.28 | 0.22534 | 2.0766
0.29 | 0.25484 | 2.5223
0.3 | 0.29021 | 3.0554
0.31 | 0.32817 | 3.6854
0.32 | 0.37147 | 4.4409
0.33 | 0.41936 | 5.3553
0.34 | 0.47372 | 6.406
0.35 | 0.53446 | 7.691
0.36 | 0.5931 | 9.228
0.37 | 0.6725 | 11.088
0.38 | 0.7615 | 13.279
0.39 | 0.8605 | 15.931
0.4 | 0.9741 | 19.112
0.41 | 1.1069 | 22.956
0.42 | 1.2571 | 27.518
0.43 | 1.4373 | 33.039
0.44 | 1.6407 | 39.624
0.45 | 1.8809 | 47.561
0.46 | 2.1626 | 57.09
0.47 | 2.5016 | 68.57
0.48 | 2.9042 | 82.13
0.49 | 3.3584 | 98.51
0.5 | 3.9351 | 117.89