## Diode Characteristic (uA-mm)
VGS (V) | VDS = 0.000 V | VDS = 0.500 V
-1.25 | -4.957 | -12.596
-1.24 | -4.7738 | -12.19
-1.23 | -4.6172 | -11.88
-1.22 | -4.4612 | -11.542
-1.21 | -4.2916 | -11.17
-1.2 | -4.1535 | -10.813
-1.19 | -3.9986 | -10.422
-1.18 | -3.8733 | -10.185
-1.17 | -3.7449 | -9.835
-1.16 | -3.609 | -9.605
-1.15 | -3.5121 | -9.287
-1.14 | -3.3566 | -8.982
-1.13 | -3.2562 | -8.665
-1.12 | -3.1455 | -8.447
-1.11 | -3.0456 | -8.151
-1.1 | -2.9425 | -7.914
-1.09 | -2.808 | -7.682
-1.08 | -2.7158 | -7.436
-1.07 | -2.6123 | -7.188
-1.06 | -2.5201 | -6.98
-1.05 | -2.4229 | -6.743
-1.04 | -2.3284 | -6.513
-1.03 | -2.2475 | -6.351
-1.02 | -2.1673 | -6.158
-1.01 | -2.092 | -5.915
-1 | -2.0067 | -5.758
-0.99 | -1.9283 | -5.554
-0.98 | -1.8634 | -5.372
-0.97 | -1.7891 | -5.182
-0.96 | -1.7181 | -5.015
-0.95 | -1.6475 | -4.866
-0.94 | -1.59 | -4.6972
-0.93 | -1.5285 | -4.5003
-0.92 | -1.4724 | -4.3686
-0.91 | -1.4105 | -4.2271
-0.9 | -1.3661 | -4.0657
-0.89 | -1.3105 | -3.967
-0.88 | -1.2551 | -3.8278
-0.87 | -1.2059 | -3.6956
-0.86 | -1.1515 | -3.5758
-0.85 | -1.1083 | -3.4391
-0.84 | -1.0637 | -3.3587
-0.83 | -1.0179 | -3.2132
-0.82 | -0.9755 | -3.1139
-0.81 | -0.9396 | -2.9831
-0.8 | -0.897 | -2.8816
-0.79 | -0.8629 | -2.792
-0.78 | -0.8244 | -2.6864
-0.77 | -0.7886 | -2.5844
-0.76 | -0.7543 | -2.519
-0.75 | -0.7198 | -2.4222
-0.74 | -0.6895 | -2.3332
-0.73 | -0.6606 | -2.2391
-0.72 | -0.6322 | -2.1699
-0.71 | -0.6004 | -2.0852
-0.7 | -0.5699 | -1.9952
-0.69 | -0.5512 | -1.9097
-0.68 | -0.5244 | -1.8617
-0.67 | -0.50171 | -1.7985
-0.66 | -0.47898 | -1.7202
-0.65 | -0.45564 | -1.6485
-0.64 | -0.43736 | -1.592
-0.63 | -0.41508 | -1.5282
-0.62 | -0.39496 | -1.4807
-0.61 | -0.37285 | -1.4086
-0.6 | -0.35526 | -1.3658
-0.59 | -0.33675 | -1.316
-0.58 | -0.31927 | -1.2705
-0.57 | -0.30403 | -1.2169
-0.56 | -0.28928 | -1.166
-0.55 | -0.27412 | -1.1187
-0.54 | -0.25803 | -1.0718
-0.53 | -0.2451 | -1.04
-0.52 | -0.23178 | -0.9939
-0.51 | -0.21871 | -0.9628
-0.5 | -0.20719 | -0.9191
-0.49 | -0.19583 | -0.8859
-0.48 | -0.18608 | -0.8442
-0.47 | -0.17597 | -0.8115
-0.46 | -0.16728 | -0.7739
-0.45 | -0.15559 | -0.7529
-0.44 | -0.14693 | -0.7141
-0.43 | -0.13903 | -0.6906
-0.42 | -0.13047 | -0.6579
-0.41 | -0.12267 | -0.6328
-0.4 | -0.11469 | -0.6013
-0.39 | -0.1073 | -0.576
-0.38 | -0.10104 | -0.5552
-0.37 | -0.09504 | -0.525
-0.36 | -0.08896 | -0.5086
-0.35 | -0.08386 | -0.49052
-0.34 | -0.07797 | -0.46395
-0.33 | -0.07237 | -0.44381
-0.32 | -0.06783 | -0.41673
-0.31 | -0.06311 | -0.4017
-0.3 | -0.05902 | -0.38333
-0.29 | -0.05459 | -0.35905
-0.28 | -0.05069 | -0.34309
-0.27 | -0.046928 | -0.3259
-0.26 | -0.043942 | -0.30494
-0.25 | -0.040582 | -0.29254
-0.24 | -0.037545 | -0.27624
-0.23 | -0.034664 | -0.26044
-0.22 | -0.031931 | -0.24232
-0.21 | -0.029229 | -0.22628
-0.2 | -0.026829 | -0.20791
-0.19 | -0.024476 | -0.19762
-0.18 | -0.022383 | -0.18343
-0.17 | -0.020494 | -0.16784
-0.16 | -0.01849 | -0.15495
-0.15 | -0.016753 | -0.14155
-0.14 | -0.015219 | -0.13248
-0.13 | -0.013803 | -0.12144
-0.12 | -0.012335 | -0.11075
-0.11 | -0.011092 | -0.10105
-0.1 | -0.009828 | -0.09363
-0.09 | -0.008771 | -0.08468
-0.08 | -0.007521 | -0.07701
-0.07 | -0.006551 | -0.07097
-0.06 | -0.005598 | -0.06385
-0.05 | -0.0047013 | -0.05801
-0.04 | -0.0037299 | -0.05211
-0.03 | -0.0028327 | -0.046396
-0.02 | -0.00188 | -0.041229
-0.01 | -0.0009973 | -0.036654
0 | -2.38e-05 | -0.032555
0.01 | 0.0009715 | -0.028834
0.02 | 0.0020825 | -0.024892
0.03 | 0.0032602 | -0.021126
0.04 | 0.004587 | -0.017194
0.05 | 0.005956 | -0.013139
0.06 | 0.007584 | -0.00863
0.07 | 0.009544 | -0.0036509
0.08 | 0.011596 | 0.0022294
0.09 | 0.013921 | 0.00934
0.1 | 0.016462 | 0.018022
0.11 | 0.019655 | 0.028863
0.12 | 0.023078 | 0.042943
0.13 | 0.027026 | 0.05985
0.14 | 0.031261 | 0.08127
0.15 | 0.036569 | 0.10897
0.16 | 0.042548 | 0.14329
0.17 | 0.04886 | 0.18565
0.18 | 0.056123 | 0.23871
0.19 | 0.06347 | 0.30259
0.2 | 0.07359 | 0.38327
0.21 | 0.08481 | 0.48077
0.22 | 0.0967 | 0.5916
0.23 | 0.11096 | 0.7367
0.24 | 0.12703 | 0.9068
0.25 | 0.14539 | 1.1145
0.26 | 0.16498 | 1.3646
0.27 | 0.18823 | 1.6699
0.28 | 0.21454 | 2.0282
0.29 | 0.24313 | 2.459
0.3 | 0.27574 | 2.9794
0.31 | 0.31199 | 3.5966
0.32 | 0.35283 | 4.3297
0.33 | 0.39981 | 5.2246
0.34 | 0.45258 | 6.232
0.35 | 0.51083 | 7.506
0.36 | 0.5713 | 9.012
0.37 | 0.6479 | 10.831
0.38 | 0.7319 | 13.018
0.39 | 0.8299 | 15.591
0.4 | 0.9379 | 18.698
0.41 | 1.0623 | 22.42
0.42 | 1.2121 | 26.987
0.43 | 1.3793 | 32.374
0.44 | 1.5775 | 38.868
0.45 | 1.8026 | 46.672
0.46 | 2.0779 | 56.014
0.47 | 2.4071 | 67.06
0.48 | 2.7758 | 80.64
0.49 | 3.2365 | 96.63
0.5 | 3.7838 | 115.82