## Diode Characteristic (uA-mm)
VGS (V) | VDS = 0.000 V | VDS = 0.500 V
-1.25 | -6.554 | -17.21
-1.24 | -6.296 | -16.701
-1.23 | -6.072 | -16.129
-1.22 | -5.865 | -15.66
-1.21 | -5.653 | -15.137
-1.2 | -5.466 | -14.685
-1.19 | -5.278 | -14.239
-1.18 | -5.073 | -13.83
-1.17 | -4.8885 | -13.333
-1.16 | -4.7063 | -12.94
-1.15 | -4.5385 | -12.484
-1.14 | -4.3668 | -12.112
-1.13 | -4.2 | -11.701
-1.12 | -4.0495 | -11.437
-1.11 | -3.8962 | -11
-1.1 | -3.763 | -10.674
-1.09 | -3.6283 | -10.281
-1.08 | -3.499 | -9.987
-1.07 | -3.3645 | -9.617
-1.06 | -3.259 | -9.342
-1.05 | -3.1178 | -9.064
-1.04 | -3.0171 | -8.774
-1.03 | -2.9015 | -8.487
-1.02 | -2.7834 | -8.218
-1.01 | -2.6683 | -7.918
-1 | -2.5717 | -7.621
-0.99 | -2.4696 | -7.399
-0.98 | -2.3833 | -7.139
-0.97 | -2.2713 | -6.895
-0.96 | -2.1936 | -6.662
-0.95 | -2.1144 | -6.466
-0.94 | -2.0305 | -6.229
-0.93 | -1.946 | -6.039
-0.92 | -1.8607 | -5.777
-0.91 | -1.787 | -5.577
-0.9 | -1.7115 | -5.406
-0.89 | -1.6458 | -5.23
-0.88 | -1.5777 | -5.022
-0.87 | -1.5119 | -4.8352
-0.86 | -1.4555 | -4.6846
-0.85 | -1.3893 | -4.5188
-0.84 | -1.3363 | -4.354
-0.83 | -1.2748 | -4.185
-0.82 | -1.2287 | -4.0353
-0.81 | -1.178 | -3.9112
-0.8 | -1.124 | -3.7356
-0.79 | -1.0777 | -3.5962
-0.78 | -1.0287 | -3.4993
-0.77 | -0.9887 | -3.3634
-0.76 | -0.939 | -3.2285
-0.75 | -0.9024 | -3.1283
-0.74 | -0.8607 | -2.9821
-0.73 | -0.8184 | -2.8648
-0.72 | -0.7816 | -2.7707
-0.71 | -0.7492 | -2.6648
-0.7 | -0.715 | -2.5533
-0.69 | -0.6822 | -2.4635
-0.68 | -0.6552 | -2.372
-0.67 | -0.6235 | -2.2755
-0.66 | -0.59 | -2.1947
-0.65 | -0.5619 | -2.11
-0.64 | -0.5353 | -2.0273
-0.63 | -0.5116 | -1.9462
-0.62 | -0.48767 | -1.8633
-0.61 | -0.4654 | -1.8006
-0.6 | -0.44278 | -1.7253
-0.59 | -0.42267 | -1.6627
-0.58 | -0.40169 | -1.602
-0.57 | -0.3787 | -1.5297
-0.56 | -0.36123 | -1.4707
-0.55 | -0.34211 | -1.4177
-0.54 | -0.32366 | -1.3558
-0.53 | -0.30851 | -1.2967
-0.52 | -0.29108 | -1.2533
-0.51 | -0.27631 | -1.2008
-0.5 | -0.26223 | -1.148
-0.49 | -0.2466 | -1.0995
-0.48 | -0.2342 | -1.0552
-0.47 | -0.22069 | -1.0104
-0.46 | -0.20874 | -0.9646
-0.45 | -0.19686 | -0.9245
-0.44 | -0.18576 | -0.8819
-0.43 | -0.17487 | -0.8438
-0.42 | -0.16512 | -0.8056
-0.41 | -0.1557 | -0.7731
-0.4 | -0.14508 | -0.7394
-0.39 | -0.13719 | -0.6999
-0.38 | -0.12864 | -0.67
-0.37 | -0.12095 | -0.6467
-0.36 | -0.11312 | -0.6157
-0.35 | -0.1069 | -0.5845
-0.34 | -0.09987 | -0.5661
-0.33 | -0.09321 | -0.5357
-0.32 | -0.08722 | -0.5132
-0.31 | -0.08185 | -0.48674
-0.3 | -0.07594 | -0.46612
-0.29 | -0.07049 | -0.44254
-0.28 | -0.0658 | -0.42128
-0.27 | -0.06137 | -0.39918
-0.26 | -0.05744 | -0.38021
-0.25 | -0.05297 | -0.35632
-0.24 | -0.049537 | -0.33893
-0.23 | -0.045703 | -0.31879
-0.22 | -0.042387 | -0.30188
-0.21 | -0.039066 | -0.28294
-0.2 | -0.035967 | -0.26586
-0.19 | -0.03295 | -0.24881
-0.18 | -0.030523 | -0.2314
-0.17 | -0.027918 | -0.21475
-0.16 | -0.025325 | -0.20059
-0.15 | -0.023275 | -0.18722
-0.14 | -0.021153 | -0.1735
-0.13 | -0.01921 | -0.15883
-0.12 | -0.017081 | -0.14684
-0.11 | -0.015368 | -0.13319
-0.1 | -0.013762 | -0.12379
-0.09 | -0.012183 | -0.11277
-0.08 | -0.010488 | -0.10339
-0.07 | -0.009062 | -0.09476
-0.06 | -0.007819 | -0.08636
-0.05 | -0.006491 | -0.07858
-0.04 | -0.0052118 | -0.07135
-0.03 | -0.0038726 | -0.0639
-0.02 | -0.0026328 | -0.05831
-0.01 | -0.001273 | -0.05206
0 | 4.6e-05 | -0.045109
0.01 | 0.0013458 | -0.039997
0.02 | 0.0029292 | -0.035631
0.03 | 0.0043325 | -0.030431
0.04 | 0.005918 | -0.025293
0.05 | 0.008044 | -0.020031
0.06 | 0.010044 | -0.014511
0.07 | 0.0122 | -0.008259
0.08 | 0.014702 | -0.0012054
0.09 | 0.017714 | 0.007607
0.1 | 0.020862 | 0.017787
0.11 | 0.024358 | 0.030168
0.12 | 0.028454 | 0.045726
0.13 | 0.033464 | 0.06455
0.14 | 0.038551 | 0.08895
0.15 | 0.044307 | 0.11911
0.16 | 0.051348 | 0.15654
0.17 | 0.05826 | 0.20276
0.18 | 0.06677 | 0.25967
0.19 | 0.07718 | 0.32977
0.2 | 0.08799 | 0.41619
0.21 | 0.10099 | 0.5207
0.22 | 0.11594 | 0.6426
0.23 | 0.13132 | 0.7986
0.24 | 0.14975 | 0.9821
0.25 | 0.17027 | 1.2107
0.26 | 0.19333 | 1.4751
0.27 | 0.22037 | 1.7975
0.28 | 0.24913 | 2.1899
0.29 | 0.28172 | 2.6498
0.3 | 0.31843 | 3.2094
0.31 | 0.36 | 3.8661
0.32 | 0.40678 | 4.652
0.33 | 0.45777 | 5.5919
0.34 | 0.51592 | 6.67
0.35 | 0.5703 | 8.034
0.36 | 0.6427 | 9.625
0.37 | 0.7288 | 11.536
0.38 | 0.8209 | 13.837
0.39 | 0.9238 | 16.581
0.4 | 1.0457 | 19.874
0.41 | 1.1812 | 23.762
0.42 | 1.337 | 28.609
0.43 | 1.5227 | 34.297
0.44 | 1.7309 | 41.144
0.45 | 1.9839 | 49.288
0.46 | 2.2717 | 59.04
0.47 | 2.6136 | 71.04
0.48 | 3.0213 | 84.84
0.49 | 3.4923 | 101.79
0.5 | 4.0959 | 122.14