## Diode Characteristic (uA-mm)
VGS (V) | VDS = 0.000 V | VDS = 0.500 V
-1.25 | -6.633 | -17.41
-1.24 | -6.424 | -16.87
-1.23 | -6.168 | -16.362
-1.22 | -5.979 | -15.82
-1.21 | -5.747 | -15.397
-1.2 | -5.563 | -14.908
-1.19 | -5.353 | -14.444
-1.18 | -5.135 | -13.985
-1.17 | -4.9416 | -13.541
-1.16 | -4.7956 | -13.166
-1.15 | -4.6049 | -12.714
-1.14 | -4.4351 | -12.29
-1.13 | -4.2755 | -11.896
-1.12 | -4.1063 | -11.488
-1.11 | -3.955 | -11.196
-1.1 | -3.8072 | -10.817
-1.09 | -3.6713 | -10.408
-1.08 | -3.5378 | -10.134
-1.07 | -3.4231 | -9.812
-1.06 | -3.294 | -9.506
-1.05 | -3.1607 | -9.172
-1.04 | -3.0347 | -8.871
-1.03 | -2.9303 | -8.604
-1.02 | -2.8218 | -8.301
-1.01 | -2.7016 | -8.018
-1 | -2.6085 | -7.743
-0.99 | -2.5018 | -7.483
-0.98 | -2.4031 | -7.198
-0.97 | -2.3098 | -6.963
-0.96 | -2.2234 | -6.74
-0.95 | -2.1296 | -6.511
-0.94 | -2.0506 | -6.304
-0.93 | -1.9697 | -6.061
-0.92 | -1.8901 | -5.898
-0.91 | -1.8165 | -5.701
-0.9 | -1.736 | -5.497
-0.89 | -1.664 | -5.31
-0.88 | -1.597 | -5.119
-0.87 | -1.5369 | -4.8907
-0.86 | -1.4675 | -4.7372
-0.85 | -1.4116 | -4.5791
-0.84 | -1.3524 | -4.3997
-0.83 | -1.2914 | -4.2564
-0.82 | -1.2346 | -4.109
-0.81 | -1.1803 | -3.9615
-0.8 | -1.1304 | -3.8204
-0.79 | -1.0858 | -3.6863
-0.78 | -1.0344 | -3.5429
-0.77 | -0.9854 | -3.4108
-0.76 | -0.9426 | -3.2782
-0.75 | -0.8988 | -3.1479
-0.74 | -0.8588 | -3.0348
-0.73 | -0.8218 | -2.9245
-0.72 | -0.7878 | -2.8229
-0.71 | -0.7487 | -2.7036
-0.7 | -0.7149 | -2.6055
-0.69 | -0.6809 | -2.5108
-0.68 | -0.6473 | -2.403
-0.67 | -0.6177 | -2.3191
-0.66 | -0.5856 | -2.2276
-0.65 | -0.559 | -2.1448
-0.64 | -0.5306 | -2.0574
-0.63 | -0.5025 | -1.9803
-0.62 | -0.48028 | -1.8991
-0.61 | -0.45788 | -1.8304
-0.6 | -0.43474 | -1.7648
-0.59 | -0.4121 | -1.6828
-0.58 | -0.39204 | -1.6181
-0.57 | -0.37183 | -1.5555
-0.56 | -0.35126 | -1.5014
-0.55 | -0.33213 | -1.4292
-0.54 | -0.31392 | -1.3758
-0.53 | -0.297 | -1.3104
-0.52 | -0.28177 | -1.2515
-0.51 | -0.26575 | -1.2096
-0.5 | -0.25021 | -1.1543
-0.49 | -0.23595 | -1.1082
-0.48 | -0.22347 | -1.0598
-0.47 | -0.2096 | -1.0165
-0.46 | -0.19961 | -0.9708
-0.45 | -0.18828 | -0.9343
-0.44 | -0.17676 | -0.8976
-0.43 | -0.16516 | -0.855
-0.42 | -0.15529 | -0.8214
-0.41 | -0.14537 | -0.7806
-0.4 | -0.13647 | -0.7494
-0.39 | -0.12884 | -0.7138
-0.38 | -0.11958 | -0.6817
-0.37 | -0.11216 | -0.6515
-0.36 | -0.10423 | -0.6186
-0.35 | -0.09749 | -0.5928
-0.34 | -0.09106 | -0.5637
-0.33 | -0.08494 | -0.5389
-0.32 | -0.0788 | -0.5171
-0.31 | -0.07363 | -0.49398
-0.3 | -0.06818 | -0.46853
-0.29 | -0.06322 | -0.44385
-0.28 | -0.05869 | -0.42389
-0.27 | -0.05485 | -0.40177
-0.26 | -0.05047 | -0.38186
-0.25 | -0.046918 | -0.36062
-0.24 | -0.043254 | -0.33886
-0.23 | -0.039801 | -0.31843
-0.22 | -0.03662 | -0.30023
-0.21 | -0.033657 | -0.28284
-0.2 | -0.030761 | -0.2638
-0.19 | -0.028217 | -0.2473
-0.18 | -0.025836 | -0.23089
-0.17 | -0.023454 | -0.21255
-0.16 | -0.021223 | -0.19713
-0.15 | -0.019127 | -0.182
-0.14 | -0.017233 | -0.1678
-0.13 | -0.015586 | -0.15462
-0.12 | -0.014028 | -0.14291
-0.11 | -0.012414 | -0.12988
-0.1 | -0.011021 | -0.1187
-0.09 | -0.009653 | -0.10821
-0.08 | -0.008511 | -0.09887
-0.07 | -0.007325 | -0.08892
-0.06 | -0.006205 | -0.08153
-0.05 | -0.005127 | -0.07354
-0.04 | -0.0041423 | -0.06601
-0.03 | -0.0031142 | -0.05945
-0.02 | -0.002125 | -0.05336
-0.01 | -0.0010777 | -0.04802
0 | 2.05e-05 | -0.041563
0.01 | 0.0010913 | -0.036088
0.02 | 0.0023183 | -0.031843
0.03 | 0.0035746 | -0.026904
0.04 | 0.0050632 | -0.022244
0.05 | 0.006632 | -0.017427
0.06 | 0.008402 | -0.012267
0.07 | 0.010423 | -0.006377
0.08 | 0.012658 | 0.0001708
0.09 | 0.015399 | 0.007834
0.1 | 0.018355 | 0.017203
0.11 | 0.021619 | 0.028765
0.12 | 0.025431 | 0.043853
0.13 | 0.029897 | 0.06173
0.14 | 0.034809 | 0.08443
0.15 | 0.040537 | 0.11372
0.16 | 0.047026 | 0.15015
0.17 | 0.054392 | 0.19468
0.18 | 0.06159 | 0.25021
0.19 | 0.07087 | 0.31825
0.2 | 0.08226 | 0.40284
0.21 | 0.09448 | 0.50674
0.22 | 0.1085 | 0.6248
0.23 | 0.12401 | 0.7773
0.24 | 0.1413 | 0.963
0.25 | 0.16231 | 1.1824
0.26 | 0.18485 | 1.4514
0.27 | 0.20978 | 1.7686
0.28 | 0.23847 | 2.1538
0.29 | 0.27019 | 2.6112
0.3 | 0.30686 | 3.1676
0.31 | 0.34668 | 3.8312
0.32 | 0.39122 | 4.6127
0.33 | 0.44267 | 5.5631
0.34 | 0.50049 | 6.639
0.35 | 0.56418 | 7.974
0.36 | 0.6238 | 9.605
0.37 | 0.7064 | 11.54
0.38 | 0.8007 | 13.859
0.39 | 0.9005 | 16.618
0.4 | 1.0205 | 19.933
0.41 | 1.1529 | 23.922
0.42 | 1.3142 | 28.736
0.43 | 1.4942 | 34.489
0.44 | 1.6988 | 41.492
0.45 | 1.9549 | 49.782
0.46 | 2.2451 | 59.65
0.47 | 2.5887 | 71.61
0.48 | 2.9959 | 85.95
0.49 | 3.4808 | 103.15
0.5 | 4.0674 | 123.52