## Diode Characteristic (uA-mm)
VGS (V) | VDS = 0.000 V | VDS = 0.500 V
-1.25 | -6.31 | -16.659
-1.24 | -6.084 | -16.083
-1.23 | -5.862 | -15.632
-1.22 | -5.669 | -15.151
-1.21 | -5.49 | -14.644
-1.2 | -5.264 | -14.212
-1.19 | -5.086 | -13.712
-1.18 | -4.9045 | -13.298
-1.17 | -4.7275 | -12.883
-1.16 | -4.5518 | -12.451
-1.15 | -4.3988 | -12.111
-1.14 | -4.2547 | -11.683
-1.13 | -4.0767 | -11.351
-1.12 | -3.93 | -10.996
-1.11 | -3.7859 | -10.637
-1.1 | -3.6484 | -10.288
-1.09 | -3.5164 | -9.962
-1.08 | -3.3692 | -9.637
-1.07 | -3.2293 | -9.322
-1.06 | -3.1131 | -9.042
-1.05 | -2.9933 | -8.728
-1.04 | -2.8817 | -8.415
-1.03 | -2.7723 | -8.189
-1.02 | -2.6666 | -7.927
-1.01 | -2.5691 | -7.645
-1 | -2.4544 | -7.368
-0.99 | -2.3624 | -7.108
-0.98 | -2.271 | -6.902
-0.97 | -2.1837 | -6.691
-0.96 | -2.0916 | -6.445
-0.95 | -2.0107 | -6.204
-0.94 | -1.9373 | -5.963
-0.93 | -1.8486 | -5.796
-0.92 | -1.7885 | -5.604
-0.91 | -1.7127 | -5.411
-0.9 | -1.646 | -5.226
-0.89 | -1.5708 | -5.034
-0.88 | -1.5033 | -4.8908
-0.87 | -1.442 | -4.7069
-0.86 | -1.3871 | -4.5359
-0.85 | -1.3283 | -4.376
-0.84 | -1.2661 | -4.215
-0.83 | -1.2102 | -4.0688
-0.82 | -1.1667 | -3.9229
-0.81 | -1.1171 | -3.7753
-0.8 | -1.0681 | -3.6231
-0.79 | -1.0153 | -3.5036
-0.78 | -0.975 | -3.3773
-0.77 | -0.9296 | -3.2522
-0.76 | -0.8873 | -3.145
-0.75 | -0.8471 | -3.0059
-0.74 | -0.8124 | -2.8943
-0.73 | -0.7724 | -2.7875
-0.72 | -0.7387 | -2.6938
-0.71 | -0.7029 | -2.5738
-0.7 | -0.6708 | -2.4834
-0.69 | -0.6381 | -2.3861
-0.68 | -0.6096 | -2.294
-0.67 | -0.5823 | -2.2113
-0.66 | -0.555 | -2.1234
-0.65 | -0.5276 | -2.0452
-0.64 | -0.5008 | -1.9698
-0.63 | -0.47689 | -1.8896
-0.62 | -0.45416 | -1.8056
-0.61 | -0.43122 | -1.7324
-0.6 | -0.40785 | -1.6648
-0.59 | -0.38785 | -1.5881
-0.58 | -0.3681 | -1.5224
-0.57 | -0.34941 | -1.4654
-0.56 | -0.32965 | -1.4099
-0.55 | -0.3136 | -1.3437
-0.54 | -0.29503 | -1.2983
-0.53 | -0.2798 | -1.2468
-0.52 | -0.26318 | -1.1924
-0.51 | -0.24999 | -1.1484
-0.5 | -0.2362 | -1.1001
-0.49 | -0.22093 | -1.0531
-0.48 | -0.20953 | -1.0119
-0.47 | -0.19668 | -0.9639
-0.46 | -0.18592 | -0.9231
-0.45 | -0.17494 | -0.8851
-0.44 | -0.16493 | -0.8434
-0.43 | -0.15522 | -0.8055
-0.42 | -0.1461 | -0.7713
-0.41 | -0.13752 | -0.7416
-0.4 | -0.1291 | -0.7088
-0.39 | -0.12044 | -0.6779
-0.38 | -0.11296 | -0.6445
-0.37 | -0.10618 | -0.6202
-0.36 | -0.09918 | -0.5932
-0.35 | -0.09218 | -0.5657
-0.34 | -0.08579 | -0.5395
-0.33 | -0.08025 | -0.5143
-0.32 | -0.07443 | -0.49217
-0.31 | -0.06988 | -0.47062
-0.3 | -0.06462 | -0.4479
-0.29 | -0.05952 | -0.42053
-0.28 | -0.05547 | -0.40143
-0.27 | -0.05144 | -0.38251
-0.26 | -0.048047 | -0.36098
-0.25 | -0.044456 | -0.34272
-0.24 | -0.041075 | -0.32231
-0.23 | -0.037914 | -0.30625
-0.22 | -0.035046 | -0.28628
-0.21 | -0.032209 | -0.2677
-0.2 | -0.029647 | -0.25044
-0.19 | -0.026995 | -0.23346
-0.18 | -0.024561 | -0.21793
-0.17 | -0.022251 | -0.2025
-0.16 | -0.020207 | -0.18832
-0.15 | -0.018388 | -0.17357
-0.14 | -0.016548 | -0.15986
-0.13 | -0.015049 | -0.14721
-0.12 | -0.013495 | -0.13607
-0.11 | -0.01204 | -0.12376
-0.1 | -0.010619 | -0.11367
-0.09 | -0.009407 | -0.10334
-0.08 | -0.008204 | -0.09401
-0.07 | -0.007153 | -0.08533
-0.06 | -0.005957 | -0.07815
-0.05 | -0.005003 | -0.07059
-0.04 | -0.0039968 | -0.06395
-0.03 | -0.0030341 | -0.0576
-0.02 | -0.0020388 | -0.0513
-0.01 | -0.0010639 | -0.045524
0 | -3.33e-05 | -0.040546
0.01 | 0.0011058 | -0.035454
0.02 | 0.0022121 | -0.030967
0.03 | 0.0035488 | -0.026372
0.04 | 0.0049253 | -0.021461
0.05 | 0.006434 | -0.016861
0.06 | 0.008271 | -0.01193
0.07 | 0.010207 | -0.00614
0.08 | 0.012394 | 0.0005084
0.09 | 0.014851 | 0.007927
0.1 | 0.01799 | 0.017512
0.11 | 0.021098 | 0.028952
0.12 | 0.024886 | 0.043876
0.13 | 0.029168 | 0.06179
0.14 | 0.034235 | 0.08521
0.15 | 0.039846 | 0.11399
0.16 | 0.046078 | 0.15091
0.17 | 0.05294 | 0.19595
0.18 | 0.0603 | 0.25088
0.19 | 0.0699 | 0.32002
0.2 | 0.08075 | 0.4045
0.21 | 0.09273 | 0.50747
0.22 | 0.10685 | 0.6252
0.23 | 0.12253 | 0.778
0.24 | 0.13934 | 0.9608
0.25 | 0.15973 | 1.1845
0.26 | 0.18119 | 1.4496
0.27 | 0.20695 | 1.7666
0.28 | 0.23493 | 2.1517
0.29 | 0.26629 | 2.6052
0.3 | 0.30344 | 3.1548
0.31 | 0.34147 | 3.8179
0.32 | 0.38827 | 4.59
0.33 | 0.44053 | 5.5356
0.34 | 0.49455 | 6.609
0.35 | 0.55894 | 7.943
0.36 | 0.6181 | 9.548
0.37 | 0.7039 | 11.458
0.38 | 0.7962 | 13.743
0.39 | 0.9013 | 16.499
0.4 | 1.0179 | 19.772
0.41 | 1.1552 | 23.703
0.42 | 1.3108 | 28.473
0.43 | 1.4872 | 34.187
0.44 | 1.6996 | 40.932
0.45 | 1.9411 | 49.194
0.46 | 2.2331 | 58.93
0.47 | 2.5766 | 70.77
0.48 | 2.9857 | 84.85
0.49 | 3.4751 | 101.76
0.5 | 4.0517 | 121.86