## Diode Characteristic (uA-mm)
VGS (V) | VDS = 0.000 V | VDS = 0.500 V
-1.25 | -5.616 | -14.5
-1.24 | -5.418 | -14.084
-1.23 | -5.243 | -13.625
-1.22 | -5.053 | -13.196
-1.21 | -4.8791 | -12.861
-1.2 | -4.7176 | -12.435
-1.19 | -4.5391 | -12.053
-1.18 | -4.3836 | -11.666
-1.17 | -4.2374 | -11.333
-1.16 | -4.0853 | -10.995
-1.15 | -3.9366 | -10.651
-1.14 | -3.8003 | -10.287
-1.13 | -3.6471 | -9.954
-1.12 | -3.5208 | -9.672
-1.11 | -3.393 | -9.333
-1.1 | -3.2633 | -9.033
-1.09 | -3.1557 | -8.79
-1.08 | -3.0361 | -8.469
-1.07 | -2.9162 | -8.207
-1.06 | -2.8295 | -7.916
-1.05 | -2.7021 | -7.673
-1.04 | -2.6045 | -7.394
-1.03 | -2.5144 | -7.174
-1.02 | -2.4185 | -6.966
-1.01 | -2.3177 | -6.729
-1 | -2.2331 | -6.513
-0.99 | -2.1493 | -6.286
-0.98 | -2.0647 | -6.081
-0.97 | -1.9824 | -5.894
-0.96 | -1.9116 | -5.703
-0.95 | -1.8472 | -5.51
-0.94 | -1.7807 | -5.319
-0.93 | -1.6979 | -5.139
-0.92 | -1.6307 | -4.9406
-0.91 | -1.571 | -4.7788
-0.9 | -1.5003 | -4.6439
-0.89 | -1.4487 | -4.4753
-0.88 | -1.391 | -4.3156
-0.87 | -1.3292 | -4.1522
-0.86 | -1.2813 | -4.0159
-0.85 | -1.2225 | -3.8802
-0.84 | -1.1681 | -3.735
-0.83 | -1.1231 | -3.623
-0.82 | -1.0714 | -3.4684
-0.81 | -1.0297 | -3.3435
-0.8 | -0.9792 | -3.2238
-0.79 | -0.9425 | -3.0978
-0.78 | -0.9016 | -2.9905
-0.77 | -0.8589 | -2.8965
-0.76 | -0.8228 | -2.7792
-0.75 | -0.7843 | -2.6659
-0.74 | -0.7529 | -2.5826
-0.73 | -0.7243 | -2.4736
-0.72 | -0.6896 | -2.4001
-0.71 | -0.6553 | -2.2874
-0.7 | -0.6236 | -2.2096
-0.69 | -0.5963 | -2.1275
-0.68 | -0.5714 | -2.0486
-0.67 | -0.5436 | -1.9648
-0.66 | -0.5188 | -1.8981
-0.65 | -0.49445 | -1.8236
-0.64 | -0.47166 | -1.7581
-0.63 | -0.44651 | -1.6968
-0.62 | -0.42598 | -1.6229
-0.61 | -0.40455 | -1.5588
-0.6 | -0.38373 | -1.4856
-0.59 | -0.36747 | -1.432
-0.58 | -0.34772 | -1.379
-0.57 | -0.32907 | -1.3174
-0.56 | -0.31372 | -1.2683
-0.55 | -0.29524 | -1.2212
-0.54 | -0.28059 | -1.1668
-0.53 | -0.26641 | -1.1192
-0.52 | -0.2524 | -1.0725
-0.51 | -0.23714 | -1.0265
-0.5 | -0.22601 | -0.9884
-0.49 | -0.21189 | -0.9464
-0.48 | -0.19885 | -0.9178
-0.47 | -0.18946 | -0.8757
-0.46 | -0.1781 | -0.8413
-0.45 | -0.16817 | -0.8076
-0.44 | -0.15741 | -0.7696
-0.43 | -0.14817 | -0.7409
-0.42 | -0.14078 | -0.7091
-0.41 | -0.13149 | -0.6727
-0.4 | -0.12348 | -0.6465
-0.39 | -0.11596 | -0.6166
-0.38 | -0.10811 | -0.5894
-0.37 | -0.10266 | -0.5644
-0.36 | -0.09567 | -0.539
-0.35 | -0.08887 | -0.5143
-0.34 | -0.08359 | -0.49366
-0.33 | -0.07808 | -0.4717
-0.32 | -0.07332 | -0.45006
-0.31 | -0.06781 | -0.42895
-0.3 | -0.0626 | -0.40553
-0.29 | -0.05819 | -0.38689
-0.28 | -0.05406 | -0.36376
-0.27 | -0.050646 | -0.34382
-0.26 | -0.046486 | -0.32558
-0.25 | -0.04301 | -0.30763
-0.24 | -0.039907 | -0.28924
-0.23 | -0.036743 | -0.27167
-0.22 | -0.033645 | -0.2544
-0.21 | -0.030853 | -0.23975
-0.2 | -0.028365 | -0.22415
-0.19 | -0.026005 | -0.20871
-0.18 | -0.023795 | -0.19408
-0.17 | -0.021642 | -0.18078
-0.16 | -0.019811 | -0.16744
-0.15 | -0.018023 | -0.15358
-0.14 | -0.016234 | -0.14114
-0.13 | -0.014541 | -0.12941
-0.12 | -0.013096 | -0.11933
-0.11 | -0.011682 | -0.10914
-0.1 | -0.01037 | -0.10013
-0.09 | -0.009163 | -0.09152
-0.08 | -0.008033 | -0.08293
-0.07 | -0.006932 | -0.07578
-0.06 | -0.005866 | -0.06886
-0.05 | -0.0048781 | -0.06236
-0.04 | -0.0039153 | -0.05661
-0.03 | -0.0029608 | -0.05065
-0.02 | -0.0020203 | -0.045228
-0.01 | -0.0010168 | -0.040002
0 | 1.75e-05 | -0.035337
0.01 | 0.0010337 | -0.031339
0.02 | 0.0022149 | -0.027406
0.03 | 0.0034147 | -0.023077
0.04 | 0.004801 | -0.018991
0.05 | 0.00631 | -0.01448
0.06 | 0.008014 | -0.009973
0.07 | 0.009895 | -0.0043923
0.08 | 0.012094 | 0.0018281
0.09 | 0.014679 | 0.009429
0.1 | 0.0174 | 0.018899
0.11 | 0.020553 | 0.030217
0.12 | 0.02426 | 0.044969
0.13 | 0.028534 | 0.06282
0.14 | 0.033104 | 0.08586
0.15 | 0.038479 | 0.1143
0.16 | 0.044586 | 0.15077
0.17 | 0.051568 | 0.19556
0.18 | 0.05854 | 0.25111
0.19 | 0.0674 | 0.31841
0.2 | 0.0781 | 0.40083
0.21 | 0.08998 | 0.50399
0.22 | 0.10306 | 0.6207
0.23 | 0.11781 | 0.7701
0.24 | 0.13484 | 0.9524
0.25 | 0.15339 | 1.1732
0.26 | 0.17482 | 1.4375
0.27 | 0.19834 | 1.7475
0.28 | 0.2259 | 2.1254
0.29 | 0.25619 | 2.5764
0.3 | 0.29016 | 3.1172
0.31 | 0.32919 | 3.7643
0.32 | 0.37247 | 4.5395
0.33 | 0.42155 | 5.4697
0.34 | 0.47638 | 6.529
0.35 | 0.53655 | 7.845
0.36 | 0.5959 | 9.439
0.37 | 0.6744 | 11.322
0.38 | 0.7639 | 13.58
0.39 | 0.8647 | 16.292
0.4 | 0.9842 | 19.535
0.41 | 1.116 | 23.421
0.42 | 1.2683 | 28.183
0.43 | 1.4481 | 33.796
0.44 | 1.6498 | 40.523
0.45 | 1.8968 | 48.642
0.46 | 2.1753 | 58.24
0.47 | 2.5138 | 70.19
0.48 | 2.9126 | 84.15
0.49 | 3.3866 | 100.69
0.5 | 3.9654 | 120.61