## Diode Characteristic (uA-mm)
VGS (V) | VDS = 0.000 V | VDS = 0.500 V
-1.25 | -6.156 | -15.971
-1.24 | -5.925 | -15.468
-1.23 | -5.779 | -15.012
-1.22 | -5.563 | -14.526
-1.21 | -5.374 | -14.096
-1.2 | -5.187 | -13.65
-1.19 | -5.0314 | -13.302
-1.18 | -4.8126 | -12.865
-1.17 | -4.6449 | -12.426
-1.16 | -4.4926 | -12.046
-1.15 | -4.3462 | -11.691
-1.14 | -4.1792 | -11.309
-1.13 | -4.0295 | -10.95
-1.12 | -3.872 | -10.591
-1.11 | -3.732 | -10.229
-1.1 | -3.5993 | -9.908
-1.09 | -3.473 | -9.647
-1.08 | -3.3299 | -9.328
-1.07 | -3.2124 | -9.016
-1.06 | -3.0954 | -8.775
-1.05 | -2.9796 | -8.427
-1.04 | -2.8582 | -8.16
-1.03 | -2.7576 | -7.873
-1.02 | -2.6517 | -7.648
-1.01 | -2.5466 | -7.367
-1 | -2.4385 | -7.17
-0.99 | -2.3508 | -6.915
-0.98 | -2.2611 | -6.735
-0.97 | -2.1774 | -6.474
-0.96 | -2.0872 | -6.222
-0.95 | -2.0091 | -6.026
-0.94 | -1.9343 | -5.845
-0.93 | -1.8524 | -5.632
-0.92 | -1.7793 | -5.469
-0.91 | -1.715 | -5.257
-0.9 | -1.6437 | -5.059
-0.89 | -1.5696 | -4.9105
-0.88 | -1.5066 | -4.7412
-0.87 | -1.4446 | -4.5574
-0.86 | -1.387 | -4.4113
-0.85 | -1.3303 | -4.2297
-0.84 | -1.2752 | -4.109
-0.83 | -1.2194 | -3.9599
-0.82 | -1.1652 | -3.8039
-0.81 | -1.1142 | -3.664
-0.8 | -1.0658 | -3.5465
-0.79 | -1.0185 | -3.3998
-0.78 | -0.9739 | -3.2816
-0.77 | -0.9341 | -3.1624
-0.76 | -0.8921 | -3.051
-0.75 | -0.85 | -2.949
-0.74 | -0.8081 | -2.8335
-0.73 | -0.7719 | -2.7253
-0.72 | -0.7432 | -2.6192
-0.71 | -0.7088 | -2.5284
-0.7 | -0.6755 | -2.4245
-0.69 | -0.6398 | -2.3328
-0.68 | -0.6147 | -2.2574
-0.67 | -0.5844 | -2.1811
-0.66 | -0.5546 | -2.0944
-0.65 | -0.529 | -2.0111
-0.64 | -0.5023 | -1.9421
-0.63 | -0.48186 | -1.8537
-0.62 | -0.46002 | -1.7919
-0.61 | -0.43603 | -1.7241
-0.6 | -0.41405 | -1.654
-0.59 | -0.39154 | -1.5898
-0.58 | -0.3739 | -1.5243
-0.57 | -0.35313 | -1.4707
-0.56 | -0.33513 | -1.4025
-0.55 | -0.31724 | -1.3513
-0.54 | -0.30017 | -1.2984
-0.53 | -0.28456 | -1.2361
-0.52 | -0.2685 | -1.1852
-0.51 | -0.25465 | -1.1481
-0.5 | -0.24022 | -1.0931
-0.49 | -0.22531 | -1.0479
-0.48 | -0.21349 | -1.0063
-0.47 | -0.20177 | -0.9621
-0.46 | -0.19042 | -0.9237
-0.45 | -0.17861 | -0.8884
-0.44 | -0.16805 | -0.8503
-0.43 | -0.1586 | -0.8142
-0.42 | -0.14922 | -0.7743
-0.41 | -0.13981 | -0.7411
-0.4 | -0.1317 | -0.7104
-0.39 | -0.12339 | -0.6793
-0.38 | -0.11525 | -0.6546
-0.37 | -0.10794 | -0.6253
-0.36 | -0.10219 | -0.5955
-0.35 | -0.09431 | -0.5682
-0.34 | -0.08789 | -0.5449
-0.33 | -0.08222 | -0.5182
-0.32 | -0.07658 | -0.4982
-0.31 | -0.07138 | -0.47463
-0.3 | -0.06653 | -0.45105
-0.29 | -0.06179 | -0.42823
-0.28 | -0.05725 | -0.40528
-0.27 | -0.05309 | -0.3833
-0.26 | -0.049408 | -0.36338
-0.25 | -0.045758 | -0.34524
-0.24 | -0.042264 | -0.32412
-0.23 | -0.039074 | -0.30437
-0.22 | -0.035784 | -0.28537
-0.21 | -0.032975 | -0.2673
-0.2 | -0.03028 | -0.24967
-0.19 | -0.027624 | -0.23546
-0.18 | -0.025206 | -0.21845
-0.17 | -0.023006 | -0.20141
-0.16 | -0.020874 | -0.18867
-0.15 | -0.018957 | -0.1741
-0.14 | -0.017066 | -0.16023
-0.13 | -0.015502 | -0.14748
-0.12 | -0.013889 | -0.13637
-0.11 | -0.012434 | -0.12442
-0.1 | -0.010938 | -0.11279
-0.09 | -0.009716 | -0.10276
-0.08 | -0.008481 | -0.09362
-0.07 | -0.007307 | -0.08508
-0.06 | -0.006176 | -0.07663
-0.05 | -0.005176 | -0.06991
-0.04 | -0.0041299 | -0.06299
-0.03 | -0.003123 | -0.05617
-0.02 | -0.0021101 | -0.05013
-0.01 | -0.0010979 | -0.04458
0 | -2.99e-05 | -0.038951
0.01 | 0.0011241 | -0.034465
0.02 | 0.002275 | -0.029566
0.03 | 0.0036252 | -0.025195
0.04 | 0.0049756 | -0.020813
0.05 | 0.006556 | -0.015943
0.06 | 0.008363 | -0.010674
0.07 | 0.010428 | -0.005103
0.08 | 0.012655 | 0.0013613
0.09 | 0.015206 | 0.00908
0.1 | 0.01828 | 0.01869
0.11 | 0.021543 | 0.030495
0.12 | 0.025323 | 0.04529
0.13 | 0.029748 | 0.06329
0.14 | 0.0346 | 0.08629
0.15 | 0.040302 | 0.11506
0.16 | 0.046624 | 0.15143
0.17 | 0.053624 | 0.19669
0.18 | 0.06075 | 0.25134
0.19 | 0.07051 | 0.32035
0.2 | 0.08124 | 0.4023
0.21 | 0.09296 | 0.50534
0.22 | 0.10713 | 0.6223
0.23 | 0.12226 | 0.7716
0.24 | 0.13968 | 0.9534
0.25 | 0.15974 | 1.174
0.26 | 0.18149 | 1.4323
0.27 | 0.20635 | 1.7454
0.28 | 0.23405 | 2.1196
0.29 | 0.26495 | 2.5723
0.3 | 0.30044 | 3.1076
0.31 | 0.34053 | 3.7575
0.32 | 0.38348 | 4.5255
0.33 | 0.43351 | 5.446
0.34 | 0.48775 | 6.484
0.35 | 0.55155 | 7.795
0.36 | 0.6062 | 9.359
0.37 | 0.6906 | 11.237
0.38 | 0.7805 | 13.484
0.39 | 0.8814 | 16.151
0.4 | 0.997 | 19.35
0.41 | 1.1329 | 23.191
0.42 | 1.2846 | 27.854
0.43 | 1.4594 | 33.468
0.44 | 1.6619 | 40.044
0.45 | 1.897 | 48.088
0.46 | 2.1778 | 57.76
0.47 | 2.5149 | 69.12
0.48 | 2.9102 | 83.01
0.49 | 3.3822 | 99.54
0.5 | 3.9429 | 119.25