## Diode Characteristic (uA-mm)
VGS (V) | VDS = 0.000 V | VDS = 0.500 V
-1.25 | -6.749 | -17.819
-1.24 | -6.506 | -17.323
-1.23 | -6.291 | -16.714
-1.22 | -6.063 | -16.2
-1.21 | -5.852 | -15.708
-1.2 | -5.679 | -15.245
-1.19 | -5.456 | -14.788
-1.18 | -5.256 | -14.308
-1.17 | -5.045 | -13.852
-1.16 | -4.8394 | -13.394
-1.15 | -4.69 | -12.957
-1.14 | -4.4775 | -12.567
-1.13 | -4.3352 | -12.123
-1.12 | -4.1923 | -11.792
-1.11 | -4.0438 | -11.418
-1.1 | -3.8804 | -10.984
-1.09 | -3.731 | -10.675
-1.08 | -3.5964 | -10.314
-1.07 | -3.4611 | -9.965
-1.06 | -3.3414 | -9.671
-1.05 | -3.1983 | -9.326
-1.04 | -3.0686 | -8.994
-1.03 | -2.9449 | -8.716
-1.02 | -2.8319 | -8.477
-1.01 | -2.7135 | -8.114
-1 | -2.6131 | -7.874
-0.99 | -2.5009 | -7.617
-0.98 | -2.4188 | -7.359
-0.97 | -2.3246 | -7.119
-0.96 | -2.2384 | -6.857
-0.95 | -2.1395 | -6.636
-0.94 | -2.052 | -6.385
-0.93 | -1.9652 | -6.165
-0.92 | -1.8861 | -5.946
-0.91 | -1.81 | -5.745
-0.9 | -1.7417 | -5.549
-0.89 | -1.6643 | -5.378
-0.88 | -1.606 | -5.172
-0.87 | -1.5264 | -4.9768
-0.86 | -1.4606 | -4.8216
-0.85 | -1.3983 | -4.6483
-0.84 | -1.3385 | -4.4526
-0.83 | -1.2799 | -4.3145
-0.82 | -1.2272 | -4.1573
-0.81 | -1.1756 | -4.0055
-0.8 | -1.1234 | -3.8617
-0.79 | -1.0726 | -3.7275
-0.78 | -1.0309 | -3.5606
-0.77 | -0.9839 | -3.4416
-0.76 | -0.9395 | -3.3102
-0.75 | -0.8955 | -3.1712
-0.74 | -0.8534 | -3.0692
-0.73 | -0.8118 | -2.9487
-0.72 | -0.7747 | -2.8336
-0.71 | -0.7396 | -2.722
-0.7 | -0.7013 | -2.6262
-0.69 | -0.6711 | -2.5155
-0.68 | -0.6373 | -2.4281
-0.67 | -0.6046 | -2.3389
-0.66 | -0.5772 | -2.2236
-0.65 | -0.5523 | -2.1528
-0.64 | -0.5286 | -2.0615
-0.63 | -0.50379 | -1.9779
-0.62 | -0.47589 | -1.9104
-0.61 | -0.4501 | -1.8246
-0.6 | -0.43056 | -1.7553
-0.59 | -0.40728 | -1.6786
-0.58 | -0.38887 | -1.6246
-0.57 | -0.36682 | -1.5495
-0.56 | -0.34574 | -1.4936
-0.55 | -0.32895 | -1.4165
-0.54 | -0.30989 | -1.3684
-0.53 | -0.29482 | -1.3103
-0.52 | -0.27826 | -1.2614
-0.51 | -0.26134 | -1.205
-0.5 | -0.24817 | -1.1584
-0.49 | -0.23323 | -1.1061
-0.48 | -0.21852 | -1.0551
-0.47 | -0.20681 | -1.0186
-0.46 | -0.19466 | -0.9754
-0.45 | -0.18257 | -0.9281
-0.44 | -0.17205 | -0.8923
-0.43 | -0.16277 | -0.8521
-0.42 | -0.15212 | -0.8158
-0.41 | -0.14268 | -0.7806
-0.4 | -0.13455 | -0.7469
-0.39 | -0.12519 | -0.7127
-0.38 | -0.11746 | -0.6798
-0.37 | -0.11072 | -0.6493
-0.36 | -0.10196 | -0.6239
-0.35 | -0.09557 | -0.5933
-0.34 | -0.08967 | -0.5612
-0.33 | -0.08274 | -0.5348
-0.32 | -0.07763 | -0.509
-0.31 | -0.07201 | -0.48662
-0.3 | -0.0666 | -0.46118
-0.29 | -0.06202 | -0.43836
-0.28 | -0.05762 | -0.4157
-0.27 | -0.05317 | -0.39241
-0.26 | -0.049319 | -0.3717
-0.25 | -0.045737 | -0.35058
-0.24 | -0.042349 | -0.33253
-0.23 | -0.038934 | -0.31327
-0.22 | -0.035751 | -0.2965
-0.21 | -0.032976 | -0.27714
-0.2 | -0.030327 | -0.25859
-0.19 | -0.027437 | -0.23891
-0.18 | -0.025194 | -0.22401
-0.17 | -0.022863 | -0.21074
-0.16 | -0.020856 | -0.19399
-0.15 | -0.018854 | -0.17976
-0.14 | -0.017112 | -0.16668
-0.13 | -0.015414 | -0.15256
-0.12 | -0.013856 | -0.14031
-0.11 | -0.012322 | -0.12894
-0.1 | -0.010932 | -0.11699
-0.09 | -0.009692 | -0.10636
-0.08 | -0.008453 | -0.09653
-0.07 | -0.007307 | -0.0884
-0.06 | -0.006238 | -0.07904
-0.05 | -0.005178 | -0.07147
-0.04 | -0.0041443 | -0.06468
-0.03 | -0.0031024 | -0.05806
-0.02 | -0.002131 | -0.0514
-0.01 | -0.0010824 | -0.046554
0 | -4.54e-05 | -0.040736
0.01 | 0.0010979 | -0.035491
0.02 | 0.0022755 | -0.030543
0.03 | 0.0036186 | -0.026495
0.04 | 0.0050465 | -0.021731
0.05 | 0.006568 | -0.016853
0.06 | 0.008466 | -0.011919
0.07 | 0.010526 | -0.00598
0.08 | 0.012775 | 0.0008743
0.09 | 0.015416 | 0.008774
0.1 | 0.018462 | 0.018252
0.11 | 0.021932 | 0.029941
0.12 | 0.025948 | 0.044553
0.13 | 0.0303 | 0.06276
0.14 | 0.035443 | 0.08548
0.15 | 0.04088 | 0.11509
0.16 | 0.047534 | 0.15148
0.17 | 0.055019 | 0.19603
0.18 | 0.06251 | 0.25181
0.19 | 0.07174 | 0.32013
0.2 | 0.08316 | 0.40513
0.21 | 0.09534 | 0.50898
0.22 | 0.10981 | 0.625
0.23 | 0.12498 | 0.7783
0.24 | 0.14262 | 0.9604
0.25 | 0.16407 | 1.1822
0.26 | 0.18654 | 1.4479
0.27 | 0.21199 | 1.7699
0.28 | 0.24117 | 2.1563
0.29 | 0.27293 | 2.6111
0.3 | 0.30978 | 3.1695
0.31 | 0.35052 | 3.8259
0.32 | 0.39692 | 4.5984
0.33 | 0.4479 | 5.5519
0.34 | 0.50533 | 6.633
0.35 | 0.5661 | 7.957
0.36 | 0.6396 | 9.582
0.37 | 0.7221 | 11.519
0.38 | 0.8152 | 13.841
0.39 | 0.9236 | 16.548
0.4 | 1.043 | 19.896
0.41 | 1.1867 | 23.858
0.42 | 1.3382 | 28.688
0.43 | 1.5198 | 34.393
0.44 | 1.7312 | 41.294
0.45 | 1.9786 | 49.563
0.46 | 2.2775 | 59.31
0.47 | 2.623 | 71.33
0.48 | 3.0292 | 85.46
0.49 | 3.5094 | 102.61
0.5 | 4.1141 | 122.92