## Diode Characteristic (uA-mm)
VGS (V) | VDS = 0.000 V | VDS = 0.500 V
-1.25 | -6.312 | -16.561
-1.24 | -6.097 | -15.97
-1.23 | -5.875 | -15.517
-1.22 | -5.656 | -14.973
-1.21 | -5.44 | -14.578
-1.2 | -5.258 | -14.042
-1.19 | -5.089 | -13.679
-1.18 | -4.8866 | -13.245
-1.17 | -4.7395 | -12.79
-1.16 | -4.5538 | -12.38
-1.15 | -4.3914 | -12.056
-1.14 | -4.2444 | -11.662
-1.13 | -4.0943 | -11.284
-1.12 | -3.914 | -10.893
-1.11 | -3.7966 | -10.562
-1.1 | -3.6481 | -10.231
-1.09 | -3.5074 | -9.867
-1.08 | -3.3767 | -9.565
-1.07 | -3.2643 | -9.31
-1.06 | -3.1165 | -8.959
-1.05 | -3.0047 | -8.67
-1.04 | -2.8989 | -8.412
-1.03 | -2.7862 | -8.097
-1.02 | -2.6722 | -7.841
-1.01 | -2.5774 | -7.584
-1 | -2.4752 | -7.368
-0.99 | -2.3683 | -7.113
-0.98 | -2.2856 | -6.884
-0.97 | -2.2011 | -6.609
-0.96 | -2.1152 | -6.408
-0.95 | -2.0293 | -6.188
-0.94 | -1.9403 | -5.985
-0.93 | -1.8745 | -5.761
-0.92 | -1.7991 | -5.588
-0.91 | -1.7345 | -5.414
-0.9 | -1.6513 | -5.225
-0.89 | -1.5875 | -4.9894
-0.88 | -1.513 | -4.82
-0.87 | -1.4515 | -4.6554
-0.86 | -1.3849 | -4.4869
-0.85 | -1.3259 | -4.3175
-0.84 | -1.2666 | -4.206
-0.83 | -1.2208 | -4.0627
-0.82 | -1.1656 | -3.9059
-0.81 | -1.1136 | -3.7347
-0.8 | -1.0688 | -3.6056
-0.79 | -1.0182 | -3.4836
-0.78 | -0.9749 | -3.344
-0.77 | -0.9373 | -3.242
-0.76 | -0.8962 | -3.1269
-0.75 | -0.8524 | -2.9932
-0.74 | -0.8177 | -2.8776
-0.73 | -0.78 | -2.7689
-0.72 | -0.7449 | -2.6556
-0.71 | -0.7151 | -2.565
-0.7 | -0.6795 | -2.4728
-0.69 | -0.6468 | -2.374
-0.68 | -0.6153 | -2.2743
-0.67 | -0.588 | -2.1958
-0.66 | -0.5591 | -2.1174
-0.65 | -0.5305 | -2.0374
-0.64 | -0.5061 | -1.9569
-0.63 | -0.48466 | -1.8716
-0.62 | -0.45731 | -1.8056
-0.61 | -0.43635 | -1.7382
-0.6 | -0.41418 | -1.6803
-0.59 | -0.39021 | -1.6028
-0.58 | -0.37363 | -1.5329
-0.57 | -0.35263 | -1.4716
-0.56 | -0.33512 | -1.4144
-0.55 | -0.31863 | -1.3544
-0.54 | -0.30143 | -1.2989
-0.53 | -0.28535 | -1.2498
-0.52 | -0.26838 | -1.193
-0.51 | -0.2537 | -1.1411
-0.5 | -0.24088 | -1.098
-0.49 | -0.22678 | -1.0596
-0.48 | -0.213 | -1.009
-0.47 | -0.20103 | -0.963
-0.46 | -0.18995 | -0.9255
-0.45 | -0.17848 | -0.8904
-0.44 | -0.16731 | -0.8564
-0.43 | -0.15748 | -0.814
-0.42 | -0.14823 | -0.7846
-0.41 | -0.13953 | -0.754
-0.4 | -0.12945 | -0.7201
-0.39 | -0.12132 | -0.6879
-0.38 | -0.11516 | -0.6551
-0.37 | -0.10689 | -0.6278
-0.36 | -0.10027 | -0.5992
-0.35 | -0.09449 | -0.5725
-0.34 | -0.08739 | -0.5419
-0.33 | -0.08136 | -0.5214
-0.32 | -0.07562 | -0.49781
-0.31 | -0.07079 | -0.47371
-0.3 | -0.06547 | -0.4501
-0.29 | -0.06107 | -0.42877
-0.28 | -0.05706 | -0.406
-0.27 | -0.05251 | -0.38279
-0.26 | -0.048869 | -0.3615
-0.25 | -0.045337 | -0.34395
-0.24 | -0.042019 | -0.3268
-0.23 | -0.03832 | -0.30753
-0.22 | -0.03525 | -0.29043
-0.21 | -0.032427 | -0.2711
-0.2 | -0.029617 | -0.25462
-0.19 | -0.027199 | -0.23781
-0.18 | -0.024817 | -0.22053
-0.17 | -0.022526 | -0.20558
-0.16 | -0.02058 | -0.19021
-0.15 | -0.018673 | -0.17717
-0.14 | -0.016828 | -0.16349
-0.13 | -0.015051 | -0.14905
-0.12 | -0.013545 | -0.13651
-0.11 | -0.012111 | -0.12709
-0.1 | -0.010758 | -0.11655
-0.09 | -0.009507 | -0.10459
-0.08 | -0.00834 | -0.09581
-0.07 | -0.007198 | -0.08671
-0.06 | -0.006131 | -0.07904
-0.05 | -0.005091 | -0.07142
-0.04 | -0.004074 | -0.06521
-0.03 | -0.0030607 | -0.05858
-0.02 | -0.0021038 | -0.0524
-0.01 | -0.0010452 | -0.046262
0 | -1.51e-05 | -0.040957
0.01 | 0.0010657 | -0.036116
0.02 | 0.0022302 | -0.031604
0.03 | 0.0035232 | -0.027288
0.04 | 0.004904 | -0.0222
0.05 | 0.006505 | -0.017362
0.06 | 0.00822 | -0.012446
0.07 | 0.010136 | -0.006558
0.08 | 0.012408 | -2.99e-05
0.09 | 0.015092 | 0.007833
0.1 | 0.017932 | 0.017187
0.11 | 0.021136 | 0.028579
0.12 | 0.024888 | 0.042996
0.13 | 0.029313 | 0.06044
0.14 | 0.034223 | 0.08299
0.15 | 0.039791 | 0.11114
0.16 | 0.04593 | 0.14636
0.17 | 0.053538 | 0.19045
0.18 | 0.06066 | 0.24526
0.19 | 0.0695 | 0.31121
0.2 | 0.08073 | 0.39284
0.21 | 0.09299 | 0.49276
0.22 | 0.10726 | 0.6081
0.23 | 0.12244 | 0.7565
0.24 | 0.14003 | 0.9337
0.25 | 0.16057 | 1.1487
0.26 | 0.18307 | 1.4075
0.27 | 0.20838 | 1.7217
0.28 | 0.2366 | 2.0875
0.29 | 0.267 | 2.5365
0.3 | 0.3043 | 3.0795
0.31 | 0.34338 | 3.7092
0.32 | 0.3887 | 4.4851
0.33 | 0.4392 | 5.4014
0.34 | 0.49375 | 6.441
0.35 | 0.55825 | 7.754
0.36 | 0.6201 | 9.332
0.37 | 0.6992 | 11.232
0.38 | 0.7943 | 13.444
0.39 | 0.897 | 16.146
0.4 | 1.0171 | 19.357
0.41 | 1.1509 | 23.224
0.42 | 1.3129 | 27.927
0.43 | 1.4952 | 33.546
0.44 | 1.6938 | 40.268
0.45 | 1.9491 | 48.282
0.46 | 2.2516 | 58.02
0.47 | 2.5881 | 69.61
0.48 | 3.0076 | 83.67
0.49 | 3.5015 | 100.29
0.5 | 4.0911 | 120.33