## Diode Characteristic (uA-mm)
VGS (V) | VDS = 0.000 V | VDS = 0.500 V
-1.25 | -7.414 | -19.698
-1.24 | -7.15 | -19.08
-1.23 | -6.866 | -18.494
-1.22 | -6.599 | -17.946
-1.21 | -6.375 | -17.316
-1.2 | -6.157 | -16.746
-1.19 | -5.912 | -16.217
-1.18 | -5.703 | -15.75
-1.17 | -5.504 | -15.216
-1.16 | -5.265 | -14.724
-1.15 | -5.078 | -14.205
-1.14 | -4.9005 | -13.795
-1.13 | -4.7013 | -13.352
-1.12 | -4.5155 | -12.906
-1.11 | -4.3463 | -12.481
-1.1 | -4.2059 | -12.115
-1.09 | -4.0556 | -11.7
-1.08 | -3.8923 | -11.3
-1.07 | -3.7425 | -10.919
-1.06 | -3.6039 | -10.56
-1.05 | -3.451 | -10.216
-1.04 | -3.3164 | -9.887
-1.03 | -3.1818 | -9.556
-1.02 | -3.0695 | -9.207
-1.01 | -2.9401 | -8.87
-1 | -2.83 | -8.544
-0.99 | -2.7199 | -8.259
-0.98 | -2.6091 | -7.997
-0.97 | -2.4966 | -7.733
-0.96 | -2.3891 | -7.504
-0.95 | -2.2968 | -7.209
-0.94 | -2.2098 | -6.969
-0.93 | -2.1282 | -6.727
-0.92 | -2.0394 | -6.485
-0.91 | -1.9513 | -6.236
-0.9 | -1.8775 | -6.044
-0.89 | -1.7888 | -5.79
-0.88 | -1.7155 | -5.603
-0.87 | -1.6487 | -5.411
-0.86 | -1.571 | -5.191
-0.85 | -1.5045 | -5.003
-0.84 | -1.4384 | -4.7842
-0.83 | -1.3801 | -4.6283
-0.82 | -1.3226 | -4.4564
-0.81 | -1.2611 | -4.2853
-0.8 | -1.2026 | -4.1236
-0.79 | -1.1549 | -3.976
-0.78 | -1.0959 | -3.8549
-0.77 | -1.0482 | -3.7119
-0.76 | -1.006 | -3.5679
-0.75 | -0.9569 | -3.4485
-0.74 | -0.9131 | -3.2989
-0.73 | -0.8792 | -3.1748
-0.72 | -0.837 | -3.0419
-0.71 | -0.7951 | -2.9165
-0.7 | -0.7556 | -2.8032
-0.69 | -0.7217 | -2.6938
-0.68 | -0.6881 | -2.5842
-0.67 | -0.6516 | -2.4813
-0.66 | -0.6206 | -2.3748
-0.65 | -0.5916 | -2.2845
-0.64 | -0.5608 | -2.1942
-0.63 | -0.5383 | -2.1077
-0.62 | -0.5097 | -2.0311
-0.61 | -0.4858 | -1.9484
-0.6 | -0.46075 | -1.8623
-0.59 | -0.43793 | -1.7771
-0.58 | -0.41192 | -1.7031
-0.57 | -0.39003 | -1.6303
-0.56 | -0.3723 | -1.5673
-0.55 | -0.35032 | -1.4941
-0.54 | -0.33326 | -1.4381
-0.53 | -0.31555 | -1.3778
-0.52 | -0.29788 | -1.3294
-0.51 | -0.28165 | -1.2704
-0.5 | -0.26676 | -1.2122
-0.49 | -0.25288 | -1.1669
-0.48 | -0.23727 | -1.1139
-0.47 | -0.22347 | -1.073
-0.46 | -0.21162 | -1.0257
-0.45 | -0.19994 | -0.9791
-0.44 | -0.18877 | -0.9369
-0.43 | -0.17784 | -0.8924
-0.42 | -0.16692 | -0.857
-0.41 | -0.15631 | -0.8227
-0.4 | -0.14729 | -0.7843
-0.39 | -0.13868 | -0.7494
-0.38 | -0.12974 | -0.7154
-0.37 | -0.12136 | -0.6846
-0.36 | -0.1144 | -0.6542
-0.35 | -0.10663 | -0.6231
-0.34 | -0.10024 | -0.5946
-0.33 | -0.09421 | -0.5607
-0.32 | -0.08746 | -0.5355
-0.31 | -0.0818 | -0.5156
-0.3 | -0.07558 | -0.48951
-0.29 | -0.07043 | -0.46745
-0.28 | -0.06556 | -0.4438
-0.27 | -0.06099 | -0.42282
-0.26 | -0.05722 | -0.39967
-0.25 | -0.05285 | -0.37532
-0.24 | -0.049041 | -0.35666
-0.23 | -0.045435 | -0.33614
-0.22 | -0.042126 | -0.31588
-0.21 | -0.038494 | -0.29644
-0.2 | -0.035616 | -0.27778
-0.19 | -0.032908 | -0.26145
-0.18 | -0.030168 | -0.24354
-0.17 | -0.027653 | -0.22676
-0.16 | -0.025271 | -0.21059
-0.15 | -0.022967 | -0.19594
-0.14 | -0.020887 | -0.18153
-0.13 | -0.018848 | -0.16699
-0.12 | -0.016881 | -0.15529
-0.11 | -0.015184 | -0.14289
-0.1 | -0.013604 | -0.1307
-0.09 | -0.012078 | -0.12046
-0.08 | -0.010427 | -0.10962
-0.07 | -0.009069 | -0.10062
-0.06 | -0.007787 | -0.09178
-0.05 | -0.006461 | -0.08268
-0.04 | -0.005244 | -0.07552
-0.03 | -0.0038905 | -0.06824
-0.02 | -0.0026571 | -0.06216
-0.01 | -0.0012821 | -0.0549
0 | 5.97e-05 | -0.048824
0.01 | 0.0013589 | -0.04349
0.02 | 0.0029764 | -0.037794
0.03 | 0.0044141 | -0.032441
0.04 | 0.006038 | -0.026952
0.05 | 0.008172 | -0.021616
0.06 | 0.010233 | -0.01586
0.07 | 0.012469 | -0.009338
0.08 | 0.015013 | -0.0019426
0.09 | 0.018179 | 0.00679
0.1 | 0.021317 | 0.016791
0.11 | 0.024994 | 0.029156
0.12 | 0.029126 | 0.045145
0.13 | 0.034312 | 0.06413
0.14 | 0.039584 | 0.08815
0.15 | 0.045599 | 0.11823
0.16 | 0.052652 | 0.15571
0.17 | 0.0599 | 0.20256
0.18 | 0.06913 | 0.26004
0.19 | 0.07987 | 0.32946
0.2 | 0.09124 | 0.41601
0.21 | 0.10509 | 0.52308
0.22 | 0.11974 | 0.6451
0.23 | 0.13711 | 0.7997
0.24 | 0.15605 | 0.9889
0.25 | 0.17703 | 1.2167
0.26 | 0.20175 | 1.49
0.27 | 0.2287 | 1.8164
0.28 | 0.25943 | 2.2038
0.29 | 0.29321 | 2.6733
0.3 | 0.33147 | 3.2433
0.31 | 0.3757 | 3.9177
0.32 | 0.424 | 4.7097
0.33 | 0.4767 | 5.6756
0.34 | 0.53848 | 6.771
0.35 | 0.5932 | 8.138
0.36 | 0.6718 | 9.774
0.37 | 0.7588 | 11.743
0.38 | 0.854 | 14.078
0.39 | 0.9614 | 16.874
0.4 | 1.0856 | 20.224
0.41 | 1.2284 | 24.269
0.42 | 1.3896 | 29.1
0.43 | 1.5824 | 34.957
0.44 | 1.799 | 41.949
0.45 | 2.0589 | 50.383
0.46 | 2.3609 | 60.41
0.47 | 2.7132 | 72.44
0.48 | 3.1337 | 86.9
0.49 | 3.6349 | 103.98
0.5 | 4.2399 | 124.74