## Diode Characteristic (uA-mm)
VGS (V) | VDS = 0.000 V | VDS = 0.500 V
-1.25 | -7.592 | -20.377
-1.24 | -7.306 | -19.816
-1.23 | -7.06 | -19.112
-1.22 | -6.768 | -18.526
-1.21 | -6.523 | -17.979
-1.2 | -6.286 | -17.369
-1.19 | -6.074 | -16.787
-1.18 | -5.83 | -16.294
-1.17 | -5.623 | -15.67
-1.16 | -5.434 | -15.292
-1.15 | -5.206 | -14.779
-1.14 | -5.014 | -14.229
-1.13 | -4.8295 | -13.861
-1.12 | -4.654 | -13.407
-1.11 | -4.4952 | -12.962
-1.1 | -4.3017 | -12.602
-1.09 | -4.1493 | -12.146
-1.08 | -3.9851 | -11.712
-1.07 | -3.8324 | -11.348
-1.06 | -3.6832 | -11.009
-1.05 | -3.5365 | -10.603
-1.04 | -3.3969 | -10.258
-1.03 | -3.2719 | -9.92
-1.02 | -3.1369 | -9.593
-1.01 | -3.0214 | -9.265
-1 | -2.9104 | -8.96
-0.99 | -2.8061 | -8.665
-0.98 | -2.6828 | -8.382
-0.97 | -2.5818 | -8.053
-0.96 | -2.4816 | -7.742
-0.95 | -2.3778 | -7.479
-0.94 | -2.2842 | -7.272
-0.93 | -2.1832 | -7.034
-0.92 | -2.0948 | -6.758
-0.91 | -2.0104 | -6.535
-0.9 | -1.9296 | -6.291
-0.89 | -1.8411 | -6.079
-0.88 | -1.7729 | -5.831
-0.87 | -1.6941 | -5.654
-0.86 | -1.6177 | -5.46
-0.85 | -1.5573 | -5.25
-0.84 | -1.4902 | -5.055
-0.83 | -1.4165 | -4.8855
-0.82 | -1.3625 | -4.6788
-0.81 | -1.3101 | -4.5003
-0.8 | -1.2499 | -4.3437
-0.79 | -1.1971 | -4.1835
-0.78 | -1.1415 | -4.0415
-0.77 | -1.0985 | -3.888
-0.76 | -1.0472 | -3.7502
-0.75 | -0.9979 | -3.6129
-0.74 | -0.952 | -3.4742
-0.73 | -0.9075 | -3.3353
-0.72 | -0.8702 | -3.21
-0.71 | -0.8254 | -3.072
-0.7 | -0.7889 | -2.9477
-0.69 | -0.7485 | -2.8314
-0.68 | -0.7153 | -2.7261
-0.67 | -0.6793 | -2.6293
-0.66 | -0.6464 | -2.5283
-0.65 | -0.6165 | -2.4346
-0.64 | -0.5875 | -2.3362
-0.63 | -0.5565 | -2.2487
-0.62 | -0.5292 | -2.1606
-0.61 | -0.5027 | -2.0711
-0.6 | -0.48217 | -1.9821
-0.59 | -0.4585 | -1.9035
-0.58 | -0.43496 | -1.8292
-0.57 | -0.41435 | -1.7483
-0.56 | -0.39359 | -1.6789
-0.55 | -0.37255 | -1.6204
-0.54 | -0.35283 | -1.5513
-0.53 | -0.33323 | -1.482
-0.52 | -0.31543 | -1.4171
-0.51 | -0.29855 | -1.3609
-0.5 | -0.28402 | -1.3015
-0.49 | -0.26846 | -1.2465
-0.48 | -0.25319 | -1.1928
-0.47 | -0.23807 | -1.1474
-0.46 | -0.22437 | -1.0964
-0.45 | -0.21198 | -1.0476
-0.44 | -0.19965 | -0.9968
-0.43 | -0.18851 | -0.9521
-0.42 | -0.1767 | -0.9069
-0.41 | -0.16665 | -0.8714
-0.4 | -0.15644 | -0.834
-0.39 | -0.14709 | -0.8018
-0.38 | -0.13741 | -0.7643
-0.37 | -0.1293 | -0.7286
-0.36 | -0.12183 | -0.6976
-0.35 | -0.11329 | -0.6656
-0.34 | -0.10686 | -0.6372
-0.33 | -0.09992 | -0.6065
-0.32 | -0.09302 | -0.5801
-0.31 | -0.08694 | -0.5531
-0.3 | -0.08136 | -0.5245
-0.29 | -0.07552 | -0.49728
-0.28 | -0.07009 | -0.47405
-0.27 | -0.06512 | -0.44916
-0.26 | -0.06072 | -0.42552
-0.25 | -0.05629 | -0.40254
-0.24 | -0.05243 | -0.38073
-0.23 | -0.048935 | -0.35963
-0.22 | -0.045049 | -0.33973
-0.21 | -0.041509 | -0.3196
-0.2 | -0.038148 | -0.30276
-0.19 | -0.035157 | -0.28307
-0.18 | -0.032378 | -0.26403
-0.17 | -0.029442 | -0.24524
-0.16 | -0.026958 | -0.22796
-0.15 | -0.024648 | -0.21161
-0.14 | -0.0224 | -0.19568
-0.13 | -0.020019 | -0.18116
-0.12 | -0.018139 | -0.16818
-0.11 | -0.01631 | -0.15508
-0.1 | -0.014576 | -0.14144
-0.09 | -0.012604 | -0.13082
-0.08 | -0.011076 | -0.12038
-0.07 | -0.009651 | -0.11002
-0.06 | -0.008258 | -0.09982
-0.05 | -0.006634 | -0.09073
-0.04 | -0.005296 | -0.08265
-0.03 | -0.0041014 | -0.07383
-0.02 | -0.0027944 | -0.06709
-0.01 | -0.0013399 | -0.06008
0 | 5.51e-05 | -0.05289
0.01 | 0.001412 | -0.046811
0.02 | 0.0031019 | -0.041206
0.03 | 0.0045839 | -0.035656
0.04 | 0.00626 | -0.030212
0.05 | 0.008509 | -0.024214
0.06 | 0.010633 | -0.017805
0.07 | 0.012917 | -0.011657
0.08 | 0.015495 | -0.0036764
0.09 | 0.018648 | 0.0049782
0.1 | 0.021922 | 0.01567
0.11 | 0.025581 | 0.02847
0.12 | 0.02993 | 0.044442
0.13 | 0.035196 | 0.0638
0.14 | 0.040643 | 0.0882
0.15 | 0.046869 | 0.11814
0.16 | 0.0541 | 0.1567
0.17 | 0.06174 | 0.20331
0.18 | 0.07076 | 0.26063
0.19 | 0.08135 | 0.3312
0.2 | 0.093 | 0.41678
0.21 | 0.10692 | 0.5252
0.22 | 0.1223 | 0.6449
0.23 | 0.13966 | 0.7995
0.24 | 0.15895 | 0.9875
0.25 | 0.17996 | 1.2163
0.26 | 0.2047 | 1.4866
0.27 | 0.23288 | 1.8133
0.28 | 0.26276 | 2.2007
0.29 | 0.29886 | 2.6693
0.3 | 0.33682 | 3.2257
0.31 | 0.37972 | 3.8888
0.32 | 0.42658 | 4.688
0.33 | 0.47989 | 5.6297
0.34 | 0.541 | 6.727
0.35 | 0.6016 | 8.091
0.36 | 0.677 | 9.697
0.37 | 0.763 | 11.646
0.38 | 0.8619 | 13.966
0.39 | 0.9682 | 16.746
0.4 | 1.0903 | 20.026
0.41 | 1.2339 | 24.058
0.42 | 1.3908 | 28.898
0.43 | 1.58 | 34.663
0.44 | 1.8004 | 41.573
0.45 | 2.0565 | 49.874
0.46 | 2.3569 | 59.73
0.47 | 2.7043 | 71.73
0.48 | 3.1284 | 86.03
0.49 | 3.6162 | 103.17
0.5 | 4.2221 | 123.81