## Diode Characteristic (uA-mm)
VGS (V) | VDS = 0.000 V | VDS = 0.500 V
-1.25 | -7.466 | -20.441
-1.24 | -7.172 | -19.73
-1.23 | -6.907 | -19.014
-1.22 | -6.664 | -18.486
-1.21 | -6.412 | -17.857
-1.2 | -6.139 | -17.344
-1.19 | -5.89 | -16.741
-1.18 | -5.674 | -16.191
-1.17 | -5.48 | -15.678
-1.16 | -5.263 | -15.142
-1.15 | -5.09 | -14.731
-1.14 | -4.8907 | -14.164
-1.13 | -4.6889 | -13.715
-1.12 | -4.5095 | -13.237
-1.11 | -4.3374 | -12.805
-1.1 | -4.1809 | -12.384
-1.09 | -3.9996 | -11.958
-1.08 | -3.8502 | -11.557
-1.07 | -3.6958 | -11.178
-1.06 | -3.5535 | -10.805
-1.05 | -3.4176 | -10.443
-1.04 | -3.2854 | -10.06
-1.03 | -3.1504 | -9.695
-1.02 | -3.0269 | -9.358
-1.01 | -2.8916 | -9.041
-1 | -2.7777 | -8.75
-0.99 | -2.6646 | -8.402
-0.98 | -2.541 | -8.147
-0.97 | -2.4408 | -7.84
-0.96 | -2.3467 | -7.573
-0.95 | -2.2312 | -7.289
-0.94 | -2.1438 | -7.012
-0.93 | -2.0489 | -6.773
-0.92 | -1.971 | -6.544
-0.91 | -1.8901 | -6.303
-0.9 | -1.8115 | -6.07
-0.89 | -1.7249 | -5.878
-0.88 | -1.6588 | -5.652
-0.87 | -1.5831 | -5.424
-0.86 | -1.5131 | -5.23
-0.85 | -1.4441 | -5.031
-0.84 | -1.3882 | -4.8225
-0.83 | -1.3239 | -4.6564
-0.82 | -1.2671 | -4.4881
-0.81 | -1.2091 | -4.3075
-0.8 | -1.1581 | -4.1484
-0.79 | -1.1021 | -3.9866
-0.78 | -1.0505 | -3.8257
-0.77 | -1.0066 | -3.6899
-0.76 | -0.959 | -3.5469
-0.75 | -0.9172 | -3.4063
-0.74 | -0.8754 | -3.2645
-0.73 | -0.8328 | -3.1468
-0.72 | -0.7982 | -3.0244
-0.71 | -0.7621 | -2.9013
-0.7 | -0.7234 | -2.7881
-0.69 | -0.6879 | -2.6804
-0.68 | -0.6531 | -2.5779
-0.67 | -0.623 | -2.4618
-0.66 | -0.5956 | -2.3632
-0.65 | -0.5599 | -2.2744
-0.64 | -0.5341 | -2.1923
-0.63 | -0.5068 | -2.0974
-0.62 | -0.48687 | -2.0211
-0.61 | -0.46387 | -1.931
-0.6 | -0.43831 | -1.851
-0.59 | -0.41234 | -1.7757
-0.58 | -0.39081 | -1.6934
-0.57 | -0.37136 | -1.6272
-0.56 | -0.35337 | -1.5529
-0.55 | -0.3357 | -1.4841
-0.54 | -0.31736 | -1.4231
-0.53 | -0.29792 | -1.369
-0.52 | -0.28369 | -1.309
-0.51 | -0.26805 | -1.2562
-0.5 | -0.25113 | -1.2009
-0.49 | -0.2368 | -1.1423
-0.48 | -0.22536 | -1.1038
-0.47 | -0.21235 | -1.0551
-0.46 | -0.20341 | -1.008
-0.45 | -0.19156 | -0.967
-0.44 | -0.17854 | -0.9203
-0.43 | -0.16774 | -0.8816
-0.42 | -0.15924 | -0.8391
-0.41 | -0.14962 | -0.8007
-0.4 | -0.14115 | -0.7662
-0.39 | -0.13091 | -0.7329
-0.38 | -0.12184 | -0.6946
-0.37 | -0.11598 | -0.6647
-0.36 | -0.10819 | -0.6367
-0.35 | -0.10131 | -0.6059
-0.34 | -0.09467 | -0.5711
-0.33 | -0.08863 | -0.5512
-0.32 | -0.08321 | -0.5212
-0.31 | -0.07782 | -0.50236
-0.3 | -0.07283 | -0.47653
-0.29 | -0.06662 | -0.45214
-0.28 | -0.06307 | -0.43144
-0.27 | -0.0582 | -0.40696
-0.26 | -0.05426 | -0.38718
-0.25 | -0.05045 | -0.36708
-0.24 | -0.046917 | -0.34474
-0.23 | -0.043417 | -0.32539
-0.22 | -0.039829 | -0.30618
-0.21 | -0.037101 | -0.28967
-0.2 | -0.034055 | -0.27127
-0.19 | -0.031393 | -0.25606
-0.18 | -0.028727 | -0.23937
-0.17 | -0.026379 | -0.22191
-0.16 | -0.024165 | -0.20916
-0.15 | -0.021997 | -0.19304
-0.14 | -0.019805 | -0.17885
-0.13 | -0.017998 | -0.16563
-0.12 | -0.016319 | -0.15318
-0.11 | -0.014643 | -0.14213
-0.1 | -0.012998 | -0.13041
-0.09 | -0.011514 | -0.12016
-0.08 | -0.010118 | -0.10975
-0.07 | -0.008817 | -0.10052
-0.06 | -0.007354 | -0.09193
-0.05 | -0.00608 | -0.08306
-0.04 | -0.0049587 | -0.07633
-0.03 | -0.0037564 | -0.06907
-0.02 | -0.0024811 | -0.06217
-0.01 | -0.0013057 | -0.0564
0 | -6.75e-05 | -0.049282
0.01 | 0.0014033 | -0.044382
0.02 | 0.0026813 | -0.03922
0.03 | 0.0043063 | -0.033469
0.04 | 0.005869 | -0.028559
0.05 | 0.007605 | -0.023051
0.06 | 0.009601 | -0.017325
0.07 | 0.011956 | -0.010988
0.08 | 0.014456 | -0.003878
0.09 | 0.017049 | 0.0041621
0.1 | 0.020087 | 0.013971
0.11 | 0.0239 | 0.026377
0.12 | 0.027964 | 0.041524
0.13 | 0.032432 | 0.05997
0.14 | 0.037478 | 0.08366
0.15 | 0.043725 | 0.11258
0.16 | 0.050673 | 0.14942
0.17 | 0.05684 | 0.19431
0.18 | 0.06582 | 0.25087
0.19 | 0.0757 | 0.32124
0.2 | 0.08727 | 0.4056
0.21 | 0.09998 | 0.51208
0.22 | 0.11517 | 0.6301
0.23 | 0.13213 | 0.7824
0.24 | 0.14944 | 0.9686
0.25 | 0.17149 | 1.1977
0.26 | 0.19422 | 1.4634
0.27 | 0.22186 | 1.7902
0.28 | 0.25032 | 2.1801
0.29 | 0.28474 | 2.6441
0.3 | 0.32281 | 3.2137
0.31 | 0.3639 | 3.8868
0.32 | 0.41201 | 4.7016
0.33 | 0.46642 | 5.6682
0.34 | 0.52639 | 6.762
0.35 | 0.5851 | 8.149
0.36 | 0.6606 | 9.784
0.37 | 0.7481 | 11.785
0.38 | 0.8445 | 14.15
0.39 | 0.9555 | 16.97
0.4 | 1.0799 | 20.362
0.41 | 1.2229 | 24.429
0.42 | 1.3902 | 29.391
0.43 | 1.5829 | 35.217
0.44 | 1.7996 | 42.361
0.45 | 2.0586 | 50.811
0.46 | 2.3648 | 60.76
0.47 | 2.7126 | 73.24
0.48 | 3.14 | 87.82
0.49 | 3.6467 | 105.34
0.5 | 4.2492 | 126.16