## Diode Characteristic (uA-mm)
VGS (V) | VDS = 0.000 V | VDS = 0.500 V
-1.25 | -7.611 | -21.269
-1.24 | -7.334 | -20.527
-1.23 | -7.053 | -19.996
-1.22 | -6.797 | -19.306
-1.21 | -6.552 | -18.557
-1.2 | -6.278 | -17.96
-1.19 | -6.017 | -17.404
-1.18 | -5.823 | -16.85
-1.17 | -5.604 | -16.282
-1.16 | -5.361 | -15.785
-1.15 | -5.164 | -15.275
-1.14 | -4.9647 | -14.766
-1.13 | -4.7764 | -14.276
-1.12 | -4.5915 | -13.74
-1.11 | -4.4199 | -13.308
-1.1 | -4.2465 | -12.811
-1.09 | -4.0795 | -12.407
-1.08 | -3.9052 | -11.977
-1.07 | -3.7647 | -11.596
-1.06 | -3.6179 | -11.177
-1.05 | -3.4712 | -10.816
-1.04 | -3.3477 | -10.448
-1.03 | -3.2175 | -10.043
-1.02 | -3.0863 | -9.733
-1.01 | -2.9516 | -9.392
-1 | -2.8374 | -9.069
-0.99 | -2.7307 | -8.774
-0.98 | -2.6167 | -8.46
-0.97 | -2.5114 | -8.199
-0.96 | -2.3989 | -7.884
-0.95 | -2.3016 | -7.631
-0.94 | -2.2035 | -7.308
-0.93 | -2.1072 | -7.051
-0.92 | -2.0229 | -6.821
-0.91 | -1.9546 | -6.565
-0.9 | -1.8546 | -6.325
-0.89 | -1.7772 | -6.107
-0.88 | -1.7013 | -5.875
-0.87 | -1.6258 | -5.648
-0.86 | -1.5629 | -5.443
-0.85 | -1.492 | -5.23
-0.84 | -1.4238 | -5.017
-0.83 | -1.3633 | -4.8458
-0.82 | -1.308 | -4.6917
-0.81 | -1.251 | -4.4932
-0.8 | -1.1889 | -4.3341
-0.79 | -1.1385 | -4.1557
-0.78 | -1.0852 | -4.0322
-0.77 | -1.0365 | -3.8623
-0.76 | -0.9889 | -3.708
-0.75 | -0.9368 | -3.5574
-0.74 | -0.9012 | -3.4155
-0.73 | -0.8575 | -3.2956
-0.72 | -0.8205 | -3.1807
-0.71 | -0.7774 | -3.0332
-0.7 | -0.743 | -2.9283
-0.69 | -0.7099 | -2.8176
-0.68 | -0.674 | -2.6999
-0.67 | -0.6449 | -2.6015
-0.66 | -0.6139 | -2.5062
-0.65 | -0.5842 | -2.4
-0.64 | -0.5537 | -2.3005
-0.63 | -0.5242 | -2.2101
-0.62 | -0.50438 | -2.1163
-0.61 | -0.47621 | -2.0218
-0.6 | -0.44994 | -1.9338
-0.59 | -0.43001 | -1.8421
-0.58 | -0.40789 | -1.7804
-0.57 | -0.38721 | -1.7005
-0.56 | -0.36585 | -1.636
-0.55 | -0.34695 | -1.5599
-0.54 | -0.32856 | -1.4921
-0.53 | -0.30933 | -1.4383
-0.52 | -0.29442 | -1.3818
-0.51 | -0.27892 | -1.3185
-0.5 | -0.26151 | -1.2675
-0.49 | -0.24832 | -1.2119
-0.48 | -0.23367 | -1.1624
-0.47 | -0.22188 | -1.1106
-0.46 | -0.20932 | -1.0658
-0.45 | -0.19794 | -1.0132
-0.44 | -0.18683 | -0.9722
-0.43 | -0.17653 | -0.9248
-0.42 | -0.16514 | -0.8782
-0.41 | -0.15658 | -0.8448
-0.4 | -0.14677 | -0.8081
-0.39 | -0.13716 | -0.7716
-0.38 | -0.12799 | -0.7371
-0.37 | -0.11997 | -0.7036
-0.36 | -0.11324 | -0.6688
-0.35 | -0.10551 | -0.637
-0.34 | -0.09926 | -0.6098
-0.33 | -0.09252 | -0.5791
-0.32 | -0.08648 | -0.5478
-0.31 | -0.08154 | -0.5253
-0.3 | -0.07571 | -0.49804
-0.29 | -0.07097 | -0.47958
-0.28 | -0.06566 | -0.45104
-0.27 | -0.06071 | -0.43141
-0.26 | -0.05665 | -0.40674
-0.25 | -0.05223 | -0.38771
-0.24 | -0.048678 | -0.3663
-0.23 | -0.045339 | -0.34454
-0.22 | -0.042031 | -0.32538
-0.21 | -0.038853 | -0.30599
-0.2 | -0.035474 | -0.28767
-0.19 | -0.032418 | -0.26905
-0.18 | -0.030053 | -0.25027
-0.17 | -0.027325 | -0.23741
-0.16 | -0.024932 | -0.21923
-0.15 | -0.022874 | -0.20316
-0.14 | -0.020839 | -0.18961
-0.13 | -0.018872 | -0.17564
-0.12 | -0.016815 | -0.16334
-0.11 | -0.015214 | -0.14989
-0.1 | -0.013663 | -0.13848
-0.09 | -0.012099 | -0.12631
-0.08 | -0.010373 | -0.11568
-0.07 | -0.008969 | -0.1056
-0.06 | -0.007722 | -0.09601
-0.05 | -0.006369 | -0.08761
-0.04 | -0.0051894 | -0.0796
-0.03 | -0.0038278 | -0.07221
-0.02 | -0.0026125 | -0.06531
-0.01 | -0.0012446 | -0.05892
0 | 6.6e-05 | -0.05153
0.01 | 0.0013286 | -0.046592
0.02 | 0.0029157 | -0.040641
0.03 | 0.0043235 | -0.035036
0.04 | 0.005919 | -0.029502
0.05 | 0.007981 | -0.024054
0.06 | 0.009988 | -0.01803
0.07 | 0.012153 | -0.011483
0.08 | 0.014599 | -0.0042643
0.09 | 0.017573 | 0.0040249
0.1 | 0.020729 | 0.013839
0.11 | 0.024149 | 0.026464
0.12 | 0.028134 | 0.041615
0.13 | 0.033158 | 0.05995
0.14 | 0.038392 | 0.08391
0.15 | 0.044061 | 0.11254
0.16 | 0.050933 | 0.14927
0.17 | 0.05795 | 0.19405
0.18 | 0.06717 | 0.24954
0.19 | 0.07719 | 0.31833
0.2 | 0.0885 | 0.40175
0.21 | 0.10189 | 0.5073
0.22 | 0.11616 | 0.6281
0.23 | 0.13255 | 0.78
0.24 | 0.15126 | 0.9628
0.25 | 0.17149 | 1.1896
0.26 | 0.19591 | 1.4572
0.27 | 0.22328 | 1.7828
0.28 | 0.25252 | 2.1743
0.29 | 0.2858 | 2.6403
0.3 | 0.32376 | 3.198
0.31 | 0.36665 | 3.8729
0.32 | 0.41408 | 4.6753
0.33 | 0.4686 | 5.6283
0.34 | 0.53101 | 6.734
0.35 | 0.5866 | 8.123
0.36 | 0.6614 | 9.744
0.37 | 0.7491 | 11.752
0.38 | 0.8469 | 14.109
0.39 | 0.9557 | 16.94
0.4 | 1.0834 | 20.3
0.41 | 1.2284 | 24.393
0.42 | 1.3902 | 29.342
0.43 | 1.5853 | 35.247
0.44 | 1.8117 | 42.311
0.45 | 2.0665 | 50.831
0.46 | 2.3756 | 60.88
0.47 | 2.7391 | 73.18
0.48 | 3.1678 | 87.9
0.49 | 3.6755 | 105.56
0.5 | 4.2908 | 126.68