## Diode Characteristic (uA-mm)
VGS (V) | VDS = 0.000 V | VDS = 0.500 V
-1.25 | -6.721 | -17.88
-1.24 | -6.48 | -17.294
-1.23 | -6.23 | -16.727
-1.22 | -5.998 | -16.207
-1.21 | -5.803 | -15.719
-1.2 | -5.601 | -15.171
-1.19 | -5.379 | -14.68
-1.18 | -5.174 | -14.234
-1.17 | -4.9901 | -13.768
-1.16 | -4.7848 | -13.305
-1.15 | -4.6135 | -12.916
-1.14 | -4.4528 | -12.473
-1.13 | -4.2709 | -12.093
-1.12 | -4.1396 | -11.681
-1.11 | -3.9604 | -11.319
-1.1 | -3.7997 | -10.913
-1.09 | -3.686 | -10.523
-1.08 | -3.551 | -10.216
-1.07 | -3.4192 | -9.831
-1.06 | -3.274 | -9.54
-1.05 | -3.1563 | -9.189
-1.04 | -3.0301 | -8.882
-1.03 | -2.9167 | -8.568
-1.02 | -2.7929 | -8.25
-1.01 | -2.6812 | -8.011
-1 | -2.5869 | -7.713
-0.99 | -2.4848 | -7.445
-0.98 | -2.3841 | -7.213
-0.97 | -2.2848 | -6.944
-0.96 | -2.1994 | -6.713
-0.95 | -2.1053 | -6.467
-0.94 | -2.0191 | -6.255
-0.93 | -1.9355 | -6.034
-0.92 | -1.851 | -5.797
-0.91 | -1.7894 | -5.605
-0.9 | -1.7039 | -5.388
-0.89 | -1.636 | -5.216
-0.88 | -1.5696 | -5.045
-0.87 | -1.5096 | -4.874
-0.86 | -1.4362 | -4.6782
-0.85 | -1.3773 | -4.4898
-0.84 | -1.3216 | -4.3269
-0.83 | -1.2589 | -4.1686
-0.82 | -1.206 | -3.9912
-0.81 | -1.1517 | -3.8447
-0.8 | -1.0988 | -3.7035
-0.79 | -1.0498 | -3.5679
-0.78 | -1.0054 | -3.4351
-0.77 | -0.9626 | -3.2981
-0.76 | -0.9165 | -3.1767
-0.75 | -0.8774 | -3.0654
-0.74 | -0.8377 | -2.9406
-0.73 | -0.7986 | -2.8339
-0.72 | -0.7621 | -2.718
-0.71 | -0.7248 | -2.6089
-0.7 | -0.6869 | -2.5182
-0.69 | -0.6512 | -2.3935
-0.68 | -0.6234 | -2.3084
-0.67 | -0.594 | -2.2264
-0.66 | -0.5651 | -2.1285
-0.65 | -0.5364 | -2.0409
-0.64 | -0.514 | -1.9557
-0.63 | -0.48622 | -1.8899
-0.62 | -0.464 | -1.8113
-0.61 | -0.43982 | -1.7337
-0.6 | -0.41507 | -1.6662
-0.59 | -0.39656 | -1.5919
-0.58 | -0.37135 | -1.5284
-0.57 | -0.35595 | -1.4647
-0.56 | -0.33492 | -1.4135
-0.55 | -0.31639 | -1.3507
-0.54 | -0.29941 | -1.2868
-0.53 | -0.28439 | -1.2331
-0.52 | -0.26963 | -1.1867
-0.51 | -0.25478 | -1.1295
-0.5 | -0.24098 | -1.0843
-0.49 | -0.22663 | -1.0367
-0.48 | -0.21312 | -0.9916
-0.47 | -0.20103 | -0.9419
-0.46 | -0.18889 | -0.9073
-0.45 | -0.1772 | -0.8688
-0.44 | -0.1665 | -0.8307
-0.43 | -0.15696 | -0.7937
-0.42 | -0.14708 | -0.759
-0.41 | -0.13797 | -0.7297
-0.4 | -0.12901 | -0.6936
-0.39 | -0.12125 | -0.6584
-0.38 | -0.11285 | -0.6297
-0.37 | -0.1067 | -0.6036
-0.36 | -0.09934 | -0.578
-0.35 | -0.09302 | -0.5457
-0.34 | -0.08607 | -0.5182
-0.33 | -0.08057 | -0.49896
-0.32 | -0.07491 | -0.4783
-0.31 | -0.07023 | -0.45075
-0.3 | -0.06453 | -0.42854
-0.29 | -0.05997 | -0.40709
-0.28 | -0.05599 | -0.38848
-0.27 | -0.05156 | -0.36707
-0.26 | -0.048082 | -0.34607
-0.25 | -0.044192 | -0.32707
-0.24 | -0.040772 | -0.30974
-0.23 | -0.037537 | -0.29182
-0.22 | -0.034577 | -0.27354
-0.21 | -0.031784 | -0.25645
-0.2 | -0.029159 | -0.24127
-0.19 | -0.026659 | -0.2252
-0.18 | -0.024262 | -0.21058
-0.17 | -0.022053 | -0.19717
-0.16 | -0.020012 | -0.18124
-0.15 | -0.018287 | -0.16642
-0.14 | -0.016462 | -0.15522
-0.13 | -0.014776 | -0.14149
-0.12 | -0.013253 | -0.13061
-0.11 | -0.011814 | -0.12082
-0.1 | -0.010488 | -0.11002
-0.09 | -0.009317 | -0.10034
-0.08 | -0.008147 | -0.09109
-0.07 | -0.007008 | -0.08334
-0.06 | -0.005989 | -0.07521
-0.05 | -0.005021 | -0.06763
-0.04 | -0.003994 | -0.06131
-0.03 | -0.0030021 | -0.0553
-0.02 | -0.0020515 | -0.049337
-0.01 | -0.0010435 | -0.044382
0 | -4.79e-05 | -0.039016
0.01 | 0.0010695 | -0.034616
0.02 | 0.0021971 | -0.030207
0.03 | 0.0035046 | -0.025795
0.04 | 0.0048585 | -0.02103
0.05 | 0.006272 | -0.017181
0.06 | 0.008099 | -0.011967
0.07 | 0.010085 | -0.006501
0.08 | 0.012311 | -0.0003343
0.09 | 0.014785 | 0.007238
0.1 | 0.017744 | 0.016095
0.11 | 0.021019 | 0.027656
0.12 | 0.024858 | 0.041782
0.13 | 0.029143 | 0.05916
0.14 | 0.033751 | 0.08171
0.15 | 0.039206 | 0.10956
0.16 | 0.045583 | 0.14538
0.17 | 0.052767 | 0.18877
0.18 | 0.06037 | 0.24399
0.19 | 0.06943 | 0.31087
0.2 | 0.08043 | 0.39393
0.21 | 0.09247 | 0.49714
0.22 | 0.10628 | 0.617
0.23 | 0.12224 | 0.7684
0.24 | 0.13962 | 0.95
0.25 | 0.16063 | 1.1755
0.26 | 0.18219 | 1.4359
0.27 | 0.20744 | 1.7648
0.28 | 0.23588 | 2.1508
0.29 | 0.26708 | 2.6087
0.3 | 0.3044 | 3.1783
0.31 | 0.34518 | 3.8427
0.32 | 0.39005 | 4.6564
0.33 | 0.44205 | 5.6088
0.34 | 0.49971 | 6.703
0.35 | 0.56452 | 8.088
0.36 | 0.6265 | 9.711
0.37 | 0.7094 | 11.723
0.38 | 0.8009 | 14.079
0.39 | 0.9112 | 16.924
0.4 | 1.0282 | 20.308
0.41 | 1.1711 | 24.385
0.42 | 1.332 | 29.398
0.43 | 1.5213 | 35.208
0.44 | 1.7347 | 42.392
0.45 | 1.9798 | 50.921
0.46 | 2.2829 | 61
0.47 | 2.6257 | 73.54
0.48 | 3.0509 | 88.24
0.49 | 3.551 | 105.86
0.5 | 4.1425 | 126.89