## Diode Characteristic (uA-mm)
VGS (V) | VDS = 0.000 V | VDS = 0.500 V
-1.25 | -6.4 | -16.71
-1.24 | -6.196 | -16.168
-1.23 | -5.975 | -15.687
-1.22 | -5.758 | -15.116
-1.21 | -5.521 | -14.686
-1.2 | -5.339 | -14.295
-1.19 | -5.15 | -13.792
-1.18 | -4.9543 | -13.384
-1.17 | -4.7971 | -12.947
-1.16 | -4.6096 | -12.576
-1.15 | -4.4338 | -12.161
-1.14 | -4.3131 | -11.764
-1.13 | -4.1382 | -11.431
-1.12 | -3.9803 | -11.058
-1.11 | -3.8319 | -10.726
-1.1 | -3.6985 | -10.395
-1.09 | -3.5741 | -10.083
-1.08 | -3.4393 | -9.725
-1.07 | -3.3304 | -9.439
-1.06 | -3.1935 | -9.145
-1.05 | -3.065 | -8.812
-1.04 | -2.9596 | -8.52
-1.03 | -2.8535 | -8.245
-1.02 | -2.7419 | -7.977
-1.01 | -2.6345 | -7.69
-1 | -2.525 | -7.456
-0.99 | -2.4227 | -7.235
-0.98 | -2.3405 | -6.946
-0.97 | -2.2562 | -6.713
-0.96 | -2.1616 | -6.498
-0.95 | -2.0778 | -6.272
-0.94 | -1.9936 | -6.079
-0.93 | -1.9103 | -5.881
-0.92 | -1.8358 | -5.669
-0.91 | -1.756 | -5.472
-0.9 | -1.6896 | -5.267
-0.89 | -1.6178 | -5.102
-0.88 | -1.55 | -4.9378
-0.87 | -1.4938 | -4.7611
-0.86 | -1.4286 | -4.5962
-0.85 | -1.3692 | -4.4546
-0.84 | -1.3081 | -4.3123
-0.83 | -1.2462 | -4.1577
-0.82 | -1.1964 | -3.9977
-0.81 | -1.1439 | -3.854
-0.8 | -1.0984 | -3.6955
-0.79 | -1.0451 | -3.5823
-0.78 | -1.0004 | -3.4332
-0.77 | -0.9539 | -3.3161
-0.76 | -0.9128 | -3.2125
-0.75 | -0.8722 | -3.077
-0.74 | -0.8297 | -2.9624
-0.73 | -0.7914 | -2.8473
-0.72 | -0.7545 | -2.7593
-0.71 | -0.7201 | -2.6572
-0.7 | -0.6891 | -2.5412
-0.69 | -0.6554 | -2.4393
-0.68 | -0.6259 | -2.3553
-0.67 | -0.6002 | -2.2633
-0.66 | -0.5681 | -2.1851
-0.65 | -0.5419 | -2.0945
-0.64 | -0.515 | -2.0149
-0.63 | -0.4939 | -1.93
-0.62 | -0.46967 | -1.8499
-0.61 | -0.4456 | -1.7883
-0.6 | -0.42341 | -1.7159
-0.59 | -0.40265 | -1.6455
-0.58 | -0.38195 | -1.5844
-0.57 | -0.36177 | -1.5086
-0.56 | -0.34186 | -1.4633
-0.55 | -0.32583 | -1.4025
-0.54 | -0.30892 | -1.3399
-0.53 | -0.2912 | -1.2924
-0.52 | -0.27433 | -1.2354
-0.51 | -0.25933 | -1.1869
-0.5 | -0.24617 | -1.1376
-0.49 | -0.23096 | -1.0969
-0.48 | -0.21864 | -1.0454
-0.47 | -0.20653 | -1.0015
-0.46 | -0.19344 | -0.9617
-0.45 | -0.18289 | -0.9206
-0.44 | -0.17118 | -0.882
-0.43 | -0.1606 | -0.8373
-0.42 | -0.15168 | -0.8024
-0.41 | -0.14226 | -0.7692
-0.4 | -0.13385 | -0.7385
-0.39 | -0.12536 | -0.7035
-0.38 | -0.11711 | -0.6714
-0.37 | -0.11027 | -0.6433
-0.36 | -0.10204 | -0.6156
-0.35 | -0.09549 | -0.5873
-0.34 | -0.08983 | -0.5563
-0.33 | -0.08319 | -0.5341
-0.32 | -0.07756 | -0.511
-0.31 | -0.07229 | -0.48982
-0.3 | -0.06666 | -0.46637
-0.29 | -0.06258 | -0.44394
-0.28 | -0.05784 | -0.42095
-0.27 | -0.05335 | -0.39606
-0.26 | -0.049821 | -0.37735
-0.25 | -0.046441 | -0.35635
-0.24 | -0.043057 | -0.33649
-0.23 | -0.039193 | -0.31672
-0.22 | -0.035972 | -0.29576
-0.21 | -0.033106 | -0.27768
-0.2 | -0.03046 | -0.25977
-0.19 | -0.027676 | -0.24327
-0.18 | -0.02525 | -0.22605
-0.17 | -0.023086 | -0.20817
-0.16 | -0.020968 | -0.19504
-0.15 | -0.018895 | -0.18139
-0.14 | -0.017061 | -0.16582
-0.13 | -0.015532 | -0.15309
-0.12 | -0.013965 | -0.14033
-0.11 | -0.012489 | -0.12981
-0.1 | -0.011115 | -0.11799
-0.09 | -0.009738 | -0.10678
-0.08 | -0.00852 | -0.09734
-0.07 | -0.007315 | -0.08883
-0.06 | -0.006247 | -0.08093
-0.05 | -0.005168 | -0.07326
-0.04 | -0.0041715 | -0.06636
-0.03 | -0.0031285 | -0.06049
-0.02 | -0.002134 | -0.05302
-0.01 | -0.0010778 | -0.047102
0 | 1.43e-05 | -0.041274
0.01 | 0.0010914 | -0.035839
0.02 | 0.002321 | -0.031392
0.03 | 0.0035923 | -0.026864
0.04 | 0.0050606 | -0.021864
0.05 | 0.006599 | -0.01725
0.06 | 0.008359 | -0.011994
0.07 | 0.010365 | -0.006345
0.08 | 0.012648 | 0.00059
0.09 | 0.015368 | 0.008504
0.1 | 0.018243 | 0.01789
0.11 | 0.021588 | 0.029667
0.12 | 0.025467 | 0.04469
0.13 | 0.030039 | 0.06315
0.14 | 0.034919 | 0.08579
0.15 | 0.040698 | 0.11566
0.16 | 0.047206 | 0.15241
0.17 | 0.054492 | 0.19784
0.18 | 0.06207 | 0.25323
0.19 | 0.07136 | 0.3212
0.2 | 0.08255 | 0.40653
0.21 | 0.09566 | 0.51103
0.22 | 0.1092 | 0.6285
0.23 | 0.12555 | 0.7823
0.24 | 0.14324 | 0.9664
0.25 | 0.16368 | 1.188
0.26 | 0.18575 | 1.4584
0.27 | 0.21102 | 1.7783
0.28 | 0.23971 | 2.1661
0.29 | 0.27223 | 2.6168
0.3 | 0.30909 | 3.1738
0.31 | 0.34959 | 3.8335
0.32 | 0.39554 | 4.6103
0.33 | 0.4477 | 5.5611
0.34 | 0.50525 | 6.638
0.35 | 0.56953 | 7.973
0.36 | 0.6287 | 9.579
0.37 | 0.7133 | 11.511
0.38 | 0.8028 | 13.818
0.39 | 0.9093 | 16.541
0.4 | 1.0288 | 19.849
0.41 | 1.1645 | 23.827
0.42 | 1.3255 | 28.621
0.43 | 1.5048 | 34.303
0.44 | 1.7143 | 41.195
0.45 | 1.9584 | 49.435
0.46 | 2.2556 | 59.06
0.47 | 2.6039 | 70.97
0.48 | 3.0066 | 85.09
0.49 | 3.4978 | 102.21
0.5 | 4.0817 | 122.44