## Diode Characteristic (uA-mm)
VGS (V) | VDS = 0.000 V | VDS = 0.500 V
-1.25 | -7.237 | -19.813
-1.24 | -6.967 | -19.213
-1.23 | -6.737 | -18.461
-1.22 | -6.436 | -18.055
-1.21 | -6.232 | -17.366
-1.2 | -5.984 | -16.814
-1.19 | -5.773 | -16.294
-1.18 | -5.559 | -15.796
-1.17 | -5.382 | -15.301
-1.16 | -5.161 | -14.775
-1.15 | -4.9674 | -14.32
-1.14 | -4.753 | -13.894
-1.13 | -4.58 | -13.457
-1.12 | -4.3847 | -13.006
-1.11 | -4.2345 | -12.607
-1.1 | -4.0716 | -12.164
-1.09 | -3.91 | -11.762
-1.08 | -3.7791 | -11.348
-1.07 | -3.6223 | -11.014
-1.06 | -3.4734 | -10.602
-1.05 | -3.3331 | -10.278
-1.04 | -3.1991 | -9.915
-1.03 | -3.094 | -9.534
-1.02 | -2.9631 | -9.216
-1.01 | -2.8367 | -8.932
-1 | -2.7321 | -8.639
-0.99 | -2.6103 | -8.338
-0.98 | -2.5087 | -8.03
-0.97 | -2.4144 | -7.768
-0.96 | -2.3189 | -7.487
-0.95 | -2.2197 | -7.217
-0.94 | -2.1324 | -6.941
-0.93 | -2.0418 | -6.706
-0.92 | -1.9528 | -6.467
-0.91 | -1.8698 | -6.231
-0.9 | -1.7908 | -6.032
-0.89 | -1.7172 | -5.796
-0.88 | -1.6442 | -5.581
-0.87 | -1.5697 | -5.395
-0.86 | -1.5056 | -5.181
-0.85 | -1.4314 | -4.9906
-0.84 | -1.3785 | -4.8193
-0.83 | -1.316 | -4.6249
-0.82 | -1.2634 | -4.4522
-0.81 | -1.1912 | -4.2864
-0.8 | -1.1479 | -4.1274
-0.79 | -1.0958 | -3.962
-0.78 | -1.0447 | -3.8074
-0.77 | -0.996 | -3.7059
-0.76 | -0.9469 | -3.5338
-0.75 | -0.9005 | -3.415
-0.74 | -0.8619 | -3.2802
-0.73 | -0.8222 | -3.1573
-0.72 | -0.7796 | -3.0571
-0.71 | -0.7509 | -2.9333
-0.7 | -0.7083 | -2.8053
-0.69 | -0.6752 | -2.6905
-0.68 | -0.64 | -2.5812
-0.67 | -0.6079 | -2.476
-0.66 | -0.5777 | -2.3776
-0.65 | -0.5459 | -2.2863
-0.64 | -0.5213 | -2.1841
-0.63 | -0.49878 | -2.1094
-0.62 | -0.47147 | -2.0159
-0.61 | -0.44563 | -1.9434
-0.6 | -0.42226 | -1.8559
-0.59 | -0.40122 | -1.7956
-0.58 | -0.38326 | -1.7052
-0.57 | -0.3601 | -1.6342
-0.56 | -0.34067 | -1.5744
-0.55 | -0.321 | -1.496
-0.54 | -0.3042 | -1.4373
-0.53 | -0.28783 | -1.3752
-0.52 | -0.27179 | -1.3108
-0.51 | -0.25734 | -1.2565
-0.5 | -0.24274 | -1.2118
-0.49 | -0.22749 | -1.1622
-0.48 | -0.21441 | -1.1089
-0.47 | -0.20175 | -1.0605
-0.46 | -0.188 | -1.0123
-0.45 | -0.17732 | -0.9644
-0.44 | -0.16719 | -0.9263
-0.43 | -0.15815 | -0.8858
-0.42 | -0.14854 | -0.8467
-0.41 | -0.13797 | -0.8043
-0.4 | -0.12923 | -0.7727
-0.39 | -0.12023 | -0.7389
-0.38 | -0.11233 | -0.7048
-0.37 | -0.10472 | -0.6727
-0.36 | -0.09791 | -0.639
-0.35 | -0.0926 | -0.6123
-0.34 | -0.08563 | -0.5846
-0.33 | -0.08014 | -0.5549
-0.32 | -0.07428 | -0.5322
-0.31 | -0.0688 | -0.503
-0.3 | -0.06385 | -0.47887
-0.29 | -0.05941 | -0.45733
-0.28 | -0.05439 | -0.43501
-0.27 | -0.05089 | -0.40821
-0.26 | -0.047257 | -0.38836
-0.25 | -0.043633 | -0.36877
-0.24 | -0.040218 | -0.35083
-0.23 | -0.037135 | -0.32909
-0.22 | -0.033763 | -0.31046
-0.21 | -0.031238 | -0.29208
-0.2 | -0.028564 | -0.27167
-0.19 | -0.02622 | -0.25427
-0.18 | -0.023801 | -0.23786
-0.17 | -0.021714 | -0.22332
-0.16 | -0.019697 | -0.20626
-0.15 | -0.01793 | -0.19226
-0.14 | -0.016046 | -0.17968
-0.13 | -0.014507 | -0.16561
-0.12 | -0.013019 | -0.15187
-0.11 | -0.011593 | -0.13974
-0.1 | -0.010237 | -0.12851
-0.09 | -0.009072 | -0.11696
-0.08 | -0.007982 | -0.10625
-0.07 | -0.006899 | -0.09553
-0.06 | -0.005834 | -0.08712
-0.05 | -0.0048104 | -0.07991
-0.04 | -0.0038712 | -0.07164
-0.03 | -0.0029328 | -0.06528
-0.02 | -0.0020111 | -0.05871
-0.01 | -0.0010168 | -0.05244
0 | 1.67e-05 | -0.045772
0.01 | 0.0010414 | -0.040321
0.02 | 0.0022094 | -0.035452
0.03 | 0.0034308 | -0.030285
0.04 | 0.0048389 | -0.025371
0.05 | 0.006363 | -0.0203
0.06 | 0.008059 | -0.015101
0.07 | 0.010007 | -0.009322
0.08 | 0.012184 | -0.0026217
0.09 | 0.014927 | 0.0051494
0.1 | 0.017816 | 0.014525
0.11 | 0.021077 | 0.02645
0.12 | 0.024921 | 0.04113
0.13 | 0.029384 | 0.05887
0.14 | 0.034182 | 0.08144
0.15 | 0.039859 | 0.11049
0.16 | 0.046306 | 0.14686
0.17 | 0.053508 | 0.19116
0.18 | 0.0608 | 0.24658
0.19 | 0.07019 | 0.31447
0.2 | 0.08119 | 0.39819
0.21 | 0.09374 | 0.50342
0.22 | 0.1074 | 0.6204
0.23 | 0.12351 | 0.7745
0.24 | 0.14049 | 0.9603
0.25 | 0.16127 | 1.1883
0.26 | 0.18526 | 1.456
0.27 | 0.20993 | 1.7824
0.28 | 0.238 | 2.175
0.29 | 0.27056 | 2.6352
0.3 | 0.30877 | 3.202
0.31 | 0.3509 | 3.8709
0.32 | 0.39661 | 4.6632
0.33 | 0.44905 | 5.6378
0.34 | 0.50874 | 6.741
0.35 | 0.5703 | 8.116
0.36 | 0.6438 | 9.744
0.37 | 0.7266 | 11.737
0.38 | 0.8244 | 14.097
0.39 | 0.9315 | 16.883
0.4 | 1.0553 | 20.293
0.41 | 1.2008 | 24.363
0.42 | 1.3582 | 29.333
0.43 | 1.5489 | 35.145
0.44 | 1.7676 | 42.209
0.45 | 2.0247 | 50.658
0.46 | 2.3235 | 60.64
0.47 | 2.6806 | 73.02
0.48 | 3.1082 | 87.46
0.49 | 3.5963 | 105.06
0.5 | 4.2093 | 125.66