## Diode Characteristic (uA-mm)
VGS (V) | VDS = 0.000 V | VDS = 0.500 V
-1.25 | -7.275 | -19.639
-1.24 | -6.999 | -19.038
-1.23 | -6.761 | -18.435
-1.22 | -6.499 | -17.774
-1.21 | -6.276 | -17.231
-1.2 | -6.041 | -16.656
-1.19 | -5.812 | -16.145
-1.18 | -5.576 | -15.684
-1.17 | -5.379 | -15.2
-1.16 | -5.173 | -14.621
-1.15 | -4.9932 | -14.163
-1.14 | -4.7914 | -13.756
-1.13 | -4.6004 | -13.227
-1.12 | -4.4463 | -12.885
-1.11 | -4.263 | -12.389
-1.1 | -4.1044 | -11.976
-1.09 | -3.9414 | -11.606
-1.08 | -3.7888 | -11.206
-1.07 | -3.6568 | -10.854
-1.06 | -3.5271 | -10.496
-1.05 | -3.3898 | -10.118
-1.04 | -3.2537 | -9.78
-1.03 | -3.1128 | -9.456
-1.02 | -2.9887 | -9.121
-1.01 | -2.8618 | -8.824
-1 | -2.7564 | -8.557
-0.99 | -2.6559 | -8.235
-0.98 | -2.5535 | -7.943
-0.97 | -2.4522 | -7.703
-0.96 | -2.3434 | -7.43
-0.95 | -2.2456 | -7.179
-0.94 | -2.1487 | -6.928
-0.93 | -2.0601 | -6.7
-0.92 | -1.9791 | -6.451
-0.91 | -1.9006 | -6.212
-0.9 | -1.8199 | -5.999
-0.89 | -1.7383 | -5.76
-0.88 | -1.6608 | -5.525
-0.87 | -1.607 | -5.319
-0.86 | -1.5315 | -5.16
-0.85 | -1.4635 | -4.946
-0.84 | -1.4051 | -4.7688
-0.83 | -1.3367 | -4.6181
-0.82 | -1.2857 | -4.4283
-0.81 | -1.2336 | -4.262
-0.8 | -1.1722 | -4.1073
-0.79 | -1.1207 | -3.9648
-0.78 | -1.0662 | -3.807
-0.77 | -1.0218 | -3.6721
-0.76 | -0.9772 | -3.5214
-0.75 | -0.9373 | -3.397
-0.74 | -0.8937 | -3.2682
-0.73 | -0.8483 | -3.146
-0.72 | -0.8078 | -3.018
-0.71 | -0.768 | -2.906
-0.7 | -0.7334 | -2.8017
-0.69 | -0.7001 | -2.6884
-0.68 | -0.6682 | -2.5884
-0.67 | -0.6387 | -2.4761
-0.66 | -0.6072 | -2.3751
-0.65 | -0.5742 | -2.2952
-0.64 | -0.5445 | -2.1929
-0.63 | -0.5152 | -2.109
-0.62 | -0.49672 | -2.0261
-0.61 | -0.47203 | -1.9422
-0.6 | -0.44714 | -1.864
-0.59 | -0.42548 | -1.7835
-0.58 | -0.40101 | -1.7146
-0.57 | -0.37912 | -1.6437
-0.56 | -0.35932 | -1.568
-0.55 | -0.33816 | -1.506
-0.54 | -0.32096 | -1.4428
-0.53 | -0.30301 | -1.3867
-0.52 | -0.28588 | -1.3171
-0.51 | -0.26997 | -1.2711
-0.5 | -0.2546 | -1.2148
-0.49 | -0.24115 | -1.1648
-0.48 | -0.22666 | -1.1213
-0.47 | -0.21347 | -1.0737
-0.46 | -0.2023 | -1.0174
-0.45 | -0.18926 | -0.9721
-0.44 | -0.17847 | -0.9317
-0.43 | -0.16775 | -0.9011
-0.42 | -0.15771 | -0.8597
-0.41 | -0.14692 | -0.8206
-0.4 | -0.13904 | -0.7829
-0.39 | -0.1307 | -0.7533
-0.38 | -0.12158 | -0.7105
-0.37 | -0.11372 | -0.6812
-0.36 | -0.10549 | -0.6481
-0.35 | -0.09872 | -0.6232
-0.34 | -0.09247 | -0.59
-0.33 | -0.08644 | -0.5672
-0.32 | -0.08077 | -0.5421
-0.31 | -0.07462 | -0.5161
-0.3 | -0.06924 | -0.49324
-0.29 | -0.06439 | -0.46778
-0.28 | -0.0591 | -0.44637
-0.27 | -0.05521 | -0.41965
-0.26 | -0.05091 | -0.39881
-0.25 | -0.047183 | -0.37957
-0.24 | -0.043663 | -0.35525
-0.23 | -0.040193 | -0.33534
-0.22 | -0.036957 | -0.31544
-0.21 | -0.033683 | -0.29733
-0.2 | -0.031031 | -0.27934
-0.19 | -0.028414 | -0.25954
-0.18 | -0.025928 | -0.24251
-0.17 | -0.023654 | -0.22676
-0.16 | -0.021535 | -0.20921
-0.15 | -0.019373 | -0.19309
-0.14 | -0.017628 | -0.18292
-0.13 | -0.015733 | -0.1656
-0.12 | -0.014237 | -0.15379
-0.11 | -0.012728 | -0.13974
-0.1 | -0.011301 | -0.1296
-0.09 | -0.009833 | -0.11908
-0.08 | -0.008617 | -0.10889
-0.07 | -0.007429 | -0.09906
-0.06 | -0.006389 | -0.09005
-0.05 | -0.005214 | -0.08171
-0.04 | -0.0041874 | -0.07282
-0.03 | -0.0031838 | -0.06535
-0.02 | -0.0021462 | -0.05887
-0.01 | -0.0011183 | -0.05206
0 | -2.6e-05 | -0.046368
0.01 | 0.0011106 | -0.040907
0.02 | 0.002339 | -0.035846
0.03 | 0.0036607 | -0.03085
0.04 | 0.0051577 | -0.025594
0.05 | 0.00671 | -0.020153
0.06 | 0.008552 | -0.014776
0.07 | 0.010797 | -0.00886
0.08 | 0.013104 | -0.0015857
0.09 | 0.0157 | 0.006369
0.1 | 0.018717 | 0.016255
0.11 | 0.022456 | 0.028265
0.12 | 0.0264 | 0.043128
0.13 | 0.031077 | 0.06186
0.14 | 0.036311 | 0.08505
0.15 | 0.042299 | 0.11452
0.16 | 0.049082 | 0.15103
0.17 | 0.056642 | 0.19694
0.18 | 0.06435 | 0.25427
0.19 | 0.07469 | 0.32444
0.2 | 0.08547 | 0.40967
0.21 | 0.09908 | 0.51331
0.22 | 0.11349 | 0.6364
0.23 | 0.13006 | 0.7916
0.24 | 0.14923 | 0.9769
0.25 | 0.16815 | 1.2017
0.26 | 0.19343 | 1.474
0.27 | 0.21943 | 1.7999
0.28 | 0.24957 | 2.1847
0.29 | 0.28243 | 2.6567
0.3 | 0.3198 | 3.2177
0.31 | 0.3622 | 3.8728
0.32 | 0.40862 | 4.6799
0.33 | 0.46109 | 5.6429
0.34 | 0.51882 | 6.721
0.35 | 0.5759 | 8.088
0.36 | 0.6481 | 9.72
0.37 | 0.7356 | 11.689
0.38 | 0.8281 | 13.994
0.39 | 0.9359 | 16.789
0.4 | 1.0571 | 20.126
0.41 | 1.196 | 24.191
0.42 | 1.3613 | 29
0.43 | 1.5491 | 34.806
0.44 | 1.7639 | 41.777
0.45 | 2.0166 | 50.03
0.46 | 2.3137 | 60.04
0.47 | 2.6573 | 72.17
0.48 | 3.0719 | 86.45
0.49 | 3.5619 | 103.74
0.5 | 4.1693 | 124.4