## Diode Characteristic (uA-mm)
VGS (V) | VDS = 0.000 V | VDS = 0.500 V
-1.25 | -7.395 | -20.102
-1.24 | -7.165 | -19.428
-1.23 | -6.898 | -18.822
-1.22 | -6.65 | -18.233
-1.21 | -6.374 | -17.703
-1.2 | -6.168 | -17.126
-1.19 | -5.923 | -16.589
-1.18 | -5.711 | -16.097
-1.17 | -5.487 | -15.491
-1.16 | -5.279 | -15.079
-1.15 | -5.086 | -14.55
-1.14 | -4.9054 | -14.148
-1.13 | -4.718 | -13.611
-1.12 | -4.5465 | -13.21
-1.11 | -4.3791 | -12.831
-1.1 | -4.1715 | -12.35
-1.09 | -4.0333 | -11.983
-1.08 | -3.8938 | -11.55
-1.07 | -3.7318 | -11.148
-1.06 | -3.6016 | -10.777
-1.05 | -3.4568 | -10.437
-1.04 | -3.3275 | -10.114
-1.03 | -3.1808 | -9.771
-1.02 | -3.0609 | -9.421
-1.01 | -2.9367 | -9.079
-1 | -2.8283 | -8.77
-0.99 | -2.7123 | -8.512
-0.98 | -2.6081 | -8.221
-0.97 | -2.5114 | -7.917
-0.96 | -2.402 | -7.623
-0.95 | -2.3065 | -7.379
-0.94 | -2.2066 | -7.127
-0.93 | -2.1116 | -6.878
-0.92 | -2.0261 | -6.615
-0.91 | -1.9398 | -6.395
-0.9 | -1.8599 | -6.164
-0.89 | -1.7758 | -5.937
-0.88 | -1.7052 | -5.736
-0.87 | -1.6308 | -5.528
-0.86 | -1.5663 | -5.329
-0.85 | -1.4969 | -5.121
-0.84 | -1.4343 | -4.9563
-0.83 | -1.3719 | -4.7595
-0.82 | -1.3095 | -4.5867
-0.81 | -1.2501 | -4.4107
-0.8 | -1.1921 | -4.2805
-0.79 | -1.1464 | -4.1212
-0.78 | -1.1011 | -3.9555
-0.77 | -1.049 | -3.8013
-0.76 | -1.0043 | -3.6591
-0.75 | -0.9506 | -3.5205
-0.74 | -0.9093 | -3.3914
-0.73 | -0.8648 | -3.2428
-0.72 | -0.8206 | -3.1276
-0.71 | -0.7802 | -2.996
-0.7 | -0.7462 | -2.8912
-0.69 | -0.7094 | -2.773
-0.68 | -0.6726 | -2.6624
-0.67 | -0.6444 | -2.554
-0.66 | -0.6084 | -2.456
-0.65 | -0.5787 | -2.3753
-0.64 | -0.545 | -2.2687
-0.63 | -0.5243 | -2.1972
-0.62 | -0.49707 | -2.0998
-0.61 | -0.47294 | -2.0163
-0.6 | -0.44601 | -1.939
-0.59 | -0.42542 | -1.8596
-0.58 | -0.4043 | -1.7947
-0.57 | -0.38309 | -1.7142
-0.56 | -0.36183 | -1.6449
-0.55 | -0.34198 | -1.5725
-0.54 | -0.32279 | -1.5097
-0.53 | -0.30511 | -1.4448
-0.52 | -0.28899 | -1.3858
-0.51 | -0.27251 | -1.3308
-0.5 | -0.25663 | -1.2746
-0.49 | -0.24255 | -1.2153
-0.48 | -0.2278 | -1.1727
-0.47 | -0.21555 | -1.1214
-0.46 | -0.20279 | -1.0638
-0.45 | -0.18932 | -1.0166
-0.44 | -0.17897 | -0.9807
-0.43 | -0.16739 | -0.9336
-0.42 | -0.15778 | -0.8873
-0.41 | -0.14719 | -0.8502
-0.4 | -0.1385 | -0.8113
-0.39 | -0.12911 | -0.7753
-0.38 | -0.1209 | -0.7349
-0.37 | -0.1125 | -0.6999
-0.36 | -0.10584 | -0.6697
-0.35 | -0.09855 | -0.6446
-0.34 | -0.09138 | -0.6133
-0.33 | -0.08546 | -0.5814
-0.32 | -0.08008 | -0.5566
-0.31 | -0.07449 | -0.528
-0.3 | -0.06947 | -0.5013
-0.29 | -0.0639 | -0.48227
-0.28 | -0.059 | -0.46084
-0.27 | -0.05479 | -0.43597
-0.26 | -0.05062 | -0.41264
-0.25 | -0.047279 | -0.38829
-0.24 | -0.043338 | -0.36792
-0.23 | -0.039975 | -0.34773
-0.22 | -0.03684 | -0.32849
-0.21 | -0.033932 | -0.30603
-0.2 | -0.030881 | -0.29041
-0.19 | -0.028286 | -0.27071
-0.18 | -0.025901 | -0.25091
-0.17 | -0.023509 | -0.23648
-0.16 | -0.021355 | -0.21855
-0.15 | -0.01934 | -0.20351
-0.14 | -0.017441 | -0.18912
-0.13 | -0.01575 | -0.17302
-0.12 | -0.014097 | -0.15961
-0.11 | -0.012581 | -0.14677
-0.1 | -0.011212 | -0.13427
-0.09 | -0.009932 | -0.12132
-0.08 | -0.008539 | -0.11126
-0.07 | -0.007427 | -0.10206
-0.06 | -0.006292 | -0.09204
-0.05 | -0.005317 | -0.08378
-0.04 | -0.0042346 | -0.07551
-0.03 | -0.0031986 | -0.06733
-0.02 | -0.0021834 | -0.06063
-0.01 | -0.0011151 | -0.05461
0 | -1.11e-05 | -0.047384
0.01 | 0.0011068 | -0.041875
0.02 | 0.0023672 | -0.036524
0.03 | 0.0036697 | -0.031565
0.04 | 0.0052103 | -0.026145
0.05 | 0.006799 | -0.020847
0.06 | 0.008644 | -0.015197
0.07 | 0.010711 | -0.009085
0.08 | 0.01323 | -0.0021031
0.09 | 0.0158 | 0.005942
0.1 | 0.018894 | 0.015924
0.11 | 0.022394 | 0.028031
0.12 | 0.026681 | 0.043002
0.13 | 0.031174 | 0.06132
0.14 | 0.036422 | 0.08526
0.15 | 0.042211 | 0.11489
0.16 | 0.049185 | 0.15208
0.17 | 0.056934 | 0.19855
0.18 | 0.06465 | 0.25498
0.19 | 0.07486 | 0.32572
0.2 | 0.08595 | 0.41129
0.21 | 0.09886 | 0.51684
0.22 | 0.11331 | 0.6403
0.23 | 0.12989 | 0.7973
0.24 | 0.14889 | 0.9834
0.25 | 0.16915 | 1.2157
0.26 | 0.19354 | 1.4894
0.27 | 0.21921 | 1.8193
0.28 | 0.24984 | 2.2089
0.29 | 0.28282 | 2.6825
0.3 | 0.32114 | 3.2544
0.31 | 0.36215 | 3.928
0.32 | 0.4094 | 4.7396
0.33 | 0.46312 | 5.696
0.34 | 0.52054 | 6.855
0.35 | 0.5758 | 8.236
0.36 | 0.6539 | 9.888
0.37 | 0.7394 | 11.883
0.38 | 0.8312 | 14.258
0.39 | 0.9423 | 17.084
0.4 | 1.0646 | 20.499
0.41 | 1.2089 | 24.6
0.42 | 1.3705 | 29.565
0.43 | 1.5574 | 35.432
0.44 | 1.7755 | 42.542
0.45 | 2.0227 | 51.05
0.46 | 2.3309 | 61.21
0.47 | 2.682 | 73.3
0.48 | 3.1112 | 87.94
0.49 | 3.6118 | 105.68
0.5 | 4.2128 | 126.45