## Diode Characteristic (uA-mm)
VGS (V) | VDS = 0.000 V | VDS = 0.500 V
-1.25 | -7.593 | -20.768
-1.24 | -7.309 | -20.128
-1.23 | -7.042 | -19.435
-1.22 | -6.785 | -18.88
-1.21 | -6.525 | -18.235
-1.2 | -6.269 | -17.652
-1.19 | -6.04 | -17.023
-1.18 | -5.833 | -16.497
-1.17 | -5.605 | -15.9
-1.16 | -5.395 | -15.411
-1.15 | -5.177 | -14.984
-1.14 | -4.9943 | -14.386
-1.13 | -4.8001 | -13.978
-1.12 | -4.6068 | -13.507
-1.11 | -4.4301 | -13.058
-1.1 | -4.2555 | -12.676
-1.09 | -4.0747 | -12.229
-1.08 | -3.9386 | -11.796
-1.07 | -3.7725 | -11.382
-1.06 | -3.6142 | -11.002
-1.05 | -3.4741 | -10.634
-1.04 | -3.3437 | -10.313
-1.03 | -3.2236 | -9.926
-1.02 | -3.071 | -9.563
-1.01 | -2.9567 | -9.231
-1 | -2.8428 | -8.888
-0.99 | -2.7337 | -8.641
-0.98 | -2.6184 | -8.274
-0.97 | -2.5016 | -8.019
-0.96 | -2.3999 | -7.749
-0.95 | -2.2912 | -7.461
-0.94 | -2.2029 | -7.237
-0.93 | -2.1225 | -6.975
-0.92 | -2.0357 | -6.69
-0.91 | -1.9428 | -6.468
-0.9 | -1.8581 | -6.228
-0.89 | -1.7851 | -6.011
-0.88 | -1.7162 | -5.812
-0.87 | -1.633 | -5.585
-0.86 | -1.558 | -5.376
-0.85 | -1.4861 | -5.168
-0.84 | -1.4295 | -5.0087
-0.83 | -1.3711 | -4.7983
-0.82 | -1.3026 | -4.6263
-0.81 | -1.2407 | -4.4584
-0.8 | -1.1932 | -4.2831
-0.79 | -1.1347 | -4.0933
-0.78 | -1.0893 | -3.9649
-0.77 | -1.0376 | -3.7961
-0.76 | -0.9934 | -3.66
-0.75 | -0.9462 | -3.5017
-0.74 | -0.9039 | -3.3725
-0.73 | -0.8565 | -3.2536
-0.72 | -0.818 | -3.1111
-0.71 | -0.7811 | -3.0049
-0.7 | -0.7386 | -2.8725
-0.69 | -0.7088 | -2.753
-0.68 | -0.6691 | -2.652
-0.67 | -0.6354 | -2.5507
-0.66 | -0.604 | -2.4382
-0.65 | -0.5765 | -2.3419
-0.64 | -0.5469 | -2.2514
-0.63 | -0.5172 | -2.156
-0.62 | -0.49328 | -2.0635
-0.61 | -0.46922 | -1.9913
-0.6 | -0.44438 | -1.9041
-0.59 | -0.42106 | -1.8216
-0.58 | -0.39929 | -1.7457
-0.57 | -0.37769 | -1.6746
-0.56 | -0.35776 | -1.6016
-0.55 | -0.33842 | -1.5365
-0.54 | -0.32302 | -1.4691
-0.53 | -0.30248 | -1.407
-0.52 | -0.28607 | -1.3459
-0.51 | -0.26993 | -1.2841
-0.5 | -0.25462 | -1.2287
-0.49 | -0.24077 | -1.1777
-0.48 | -0.22731 | -1.128
-0.47 | -0.21421 | -1.0804
-0.46 | -0.20067 | -1.0354
-0.45 | -0.18929 | -0.9826
-0.44 | -0.17813 | -0.9401
-0.43 | -0.168 | -0.8969
-0.42 | -0.15641 | -0.8558
-0.41 | -0.14799 | -0.8157
-0.4 | -0.13861 | -0.782
-0.39 | -0.12889 | -0.7401
-0.38 | -0.1207 | -0.7086
-0.37 | -0.11194 | -0.6812
-0.36 | -0.10527 | -0.6499
-0.35 | -0.09854 | -0.6207
-0.34 | -0.09232 | -0.5903
-0.33 | -0.08548 | -0.557
-0.32 | -0.08021 | -0.5333
-0.31 | -0.07432 | -0.5072
-0.3 | -0.06871 | -0.48342
-0.29 | -0.06366 | -0.45602
-0.28 | -0.05918 | -0.43499
-0.27 | -0.05437 | -0.41369
-0.26 | -0.05043 | -0.39627
-0.25 | -0.046735 | -0.37291
-0.24 | -0.043119 | -0.35243
-0.23 | -0.040043 | -0.33038
-0.22 | -0.03682 | -0.31102
-0.21 | -0.033787 | -0.29543
-0.2 | -0.031067 | -0.27593
-0.19 | -0.028531 | -0.25742
-0.18 | -0.025895 | -0.24065
-0.17 | -0.023616 | -0.22362
-0.16 | -0.021299 | -0.20869
-0.15 | -0.019384 | -0.19345
-0.14 | -0.017499 | -0.17832
-0.13 | -0.01573 | -0.16507
-0.12 | -0.014182 | -0.15239
-0.11 | -0.012727 | -0.14029
-0.1 | -0.011178 | -0.12835
-0.09 | -0.009804 | -0.1169
-0.08 | -0.008649 | -0.10608
-0.07 | -0.007542 | -0.09617
-0.06 | -0.006321 | -0.08725
-0.05 | -0.00523 | -0.08011
-0.04 | -0.0042052 | -0.07278
-0.03 | -0.0031967 | -0.06477
-0.02 | -0.002165 | -0.05797
-0.01 | -0.0011523 | -0.05214
0 | -3.3e-05 | -0.045706
0.01 | 0.0011456 | -0.040421
0.02 | 0.0023413 | -0.035546
0.03 | 0.0037451 | -0.03018
0.04 | 0.0051673 | -0.025263
0.05 | 0.006739 | -0.02031
0.06 | 0.008754 | -0.014749
0.07 | 0.01085 | -0.008733
0.08 | 0.013172 | -0.0017451
0.09 | 0.015813 | 0.00625
0.1 | 0.0191 | 0.015901
0.11 | 0.022626 | 0.027779
0.12 | 0.026525 | 0.043061
0.13 | 0.031054 | 0.06122
0.14 | 0.036404 | 0.08412
0.15 | 0.042159 | 0.11421
0.16 | 0.049089 | 0.15183
0.17 | 0.05647 | 0.19718
0.18 | 0.06434 | 0.25398
0.19 | 0.07444 | 0.32313
0.2 | 0.08559 | 0.40855
0.21 | 0.09845 | 0.51574
0.22 | 0.1134 | 0.6381
0.23 | 0.12992 | 0.7949
0.24 | 0.14844 | 0.9838
0.25 | 0.1699 | 1.2123
0.26 | 0.19291 | 1.4857
0.27 | 0.22066 | 1.8171
0.28 | 0.25052 | 2.21
0.29 | 0.28405 | 2.6761
0.3 | 0.32187 | 3.2485
0.31 | 0.36389 | 3.9307
0.32 | 0.41208 | 4.7216
0.33 | 0.46616 | 5.6963
0.34 | 0.52132 | 6.793
0.35 | 0.5787 | 8.163
0.36 | 0.6557 | 9.824
0.37 | 0.7406 | 11.815
0.38 | 0.8355 | 14.179
0.39 | 0.9479 | 16.966
0.4 | 1.0678 | 20.368
0.41 | 1.214 | 24.432
0.42 | 1.3772 | 29.352
0.43 | 1.5653 | 35.208
0.44 | 1.7873 | 42.271
0.45 | 2.0423 | 50.726
0.46 | 2.3509 | 60.85
0.47 | 2.7061 | 72.98
0.48 | 3.1395 | 87.68
0.49 | 3.6429 | 105.06
0.5 | 4.2354 | 125.84